## Sheet1
| Voc (V) |  | Jsc (mA/cm^-2) |  | FF (%) |  | Efficiency (%)
| NLR | UNL | NLR | UNL | NLR | UNL | NLR | UNL | 2023-10-16 | UNL
Pixel 0 | 1.089 | 0.969 | 22.2 | 23.8 | 67.5% | 69.4% | 16.3% | 15.98% | 2023-09-08 | NLR
Pixel 1 | 0 | 0.977 | 0 | 23.9 | 0% | 63.7% | 0% | 14.87%
Pixel 2 | 1.096 | 0.961 | 22.6 | 23.9 | 74.7% | 62.4% | 18.5% | 14.33%
Pixel 3 | 1.095 | 0.975 | 22.5 | 23.8 | 74.3% | 67.4% | 18.4% | 15.62%
Pixel 4 | 1.085 | 0.958 | 22.5 | 24 | 68.4% | 64.8% | 16.7% | 14.93%
Pixel 5 | 1.089 | 0.966 | 22.2 | 24.3 | 73.3% | 69.7% | 17.7% | 16.37%