## Summary
0
Time | 2023-10-16 15:32
ID | X018_LM
Pixel | 3
Pixel Area | 0.058
Irradiance | 100
Panel Temperature | 0
Voc | 0.004820513
Isc | 0
Vmp | 0.761641
Imp | 1.189375
Pmp | 0.9058767
FF | 9058767.2
Eff | 0.1561856
Dir | Reverse

## Data
| Voltage | Current | Current Density | Power |  | FF | Voc | Jsc | PCE | Isc | Pmax
0 | 0.004820513 | 1.378415 | 23.76577 | 0.006644665 | 2023-10-16 | 67.38% | 0.9753504 | 23.76577 | 15.62% | 1.378415 | 15.61856
1 | 0.00642735 | 1.378415 | 23.76577 | 0.008859554 | 2023-09-08 | 74.3% | 1.095 | 22.5 | 18.4%
2 | 0.008034188 | 1.370538 | 23.62996 | 0.01101116
3 | 0.009641026 | 1.370538 | 23.62996 | 0.01321339
4 | 0.0128547 | 1.378415 | 23.76577 | 0.01771911
5 | 0.01767521 | 1.370538 | 23.62996 | 0.02422455
6 | 0.02088889 | 1.378415 | 23.76577 | 0.02879355
7 | 0.0257094 | 1.370538 | 23.62996 | 0.03523571
8 | 0.03213675 | 1.378415 | 23.76577 | 0.04429777
9 | 0.0385641 | 1.370538 | 23.62996 | 0.05285357
10 | 0.04659829 | 1.378415 | 23.76577 | 0.06423176
11 | 0.05463248 | 1.370538 | 23.62996 | 0.07487589
12 | 0.06105983 | 1.378415 | 23.76577 | 0.08416576
13 | 0.06748718 | 1.370538 | 23.62996 | 0.09249374
14 | 0.07391453 | 1.378415 | 23.76577 | 0.1018849
15 | 0.08034188 | 1.370538 | 23.62996 | 0.1101116
16 | 0.09319658 | 1.370538 | 23.62996 | 0.1277295
17 | 0.1060513 | 1.370538 | 23.62996 | 0.1453473
18 | 0.1172991 | 1.370538 | 23.62996 | 0.1607629
19 | 0.1269402 | 1.370538 | 23.62996 | 0.1739763
20 | 0.1365812 | 1.370538 | 23.62996 | 0.1871897
21 | 0.1462222 | 1.370538 | 23.62996 | 0.2004031
22 | 0.1542564 | 1.370538 | 23.62996 | 0.2114143
23 | 0.1638974 | 1.370538 | 23.62996 | 0.2246277
24 | 0.1735385 | 1.370538 | 23.62996 | 0.237841
25 | 0.1831795 | 1.370538 | 23.62996 | 0.2510544
26 | 0.1928205 | 1.370538 | 23.62996 | 0.2642678
27 | 0.2008547 | 1.378415 | 23.76577 | 0.2768611
28 | 0.2104957 | 1.378415 | 23.76577 | 0.2901504
29 | 0.2185299 | 1.370538 | 23.62996 | 0.2995035
30 | 0.2265641 | 1.370538 | 23.62996 | 0.3105147
31 | 0.2345983 | 1.370538 | 23.62996 | 0.3215259
32 | 0.2522735 | 1.378415 | 23.76577 | 0.3477375
33 | 0.2715556 | 1.370538 | 23.62996 | 0.3721772
34 | 0.2860171 | 1.370538 | 23.62996 | 0.3919973
35 | 0.3004786 | 1.370538 | 23.62996 | 0.4118174
36 | 0.3149402 | 1.370538 | 23.62996 | 0.4316375
37 | 0.326188 | 1.370538 | 23.62996 | 0.4470531
38 | 0.3374359 | 1.370538 | 23.62996 | 0.4624687
39 | 0.3486838 | 1.362661 | 23.49416 | 0.4751379
40 | 0.3599316 | 1.370538 | 23.62996 | 0.4933
41 | 0.3711795 | 1.362661 | 23.49416 | 0.5057919
42 | 0.3824274 | 1.370538 | 23.62996 | 0.5241312
43 | 0.3920684 | 1.362661 | 23.49416 | 0.5342564
44 | 0.4017094 | 1.370538 | 23.62996 | 0.550558
45 | 0.4097436 | 1.362661 | 23.49416 | 0.5583417
46 | 0.4193846 | 1.362661 | 23.49416 | 0.5714792
47 | 0.4274188 | 1.362661 | 23.49416 | 0.5824271
48 | 0.4402735 | 1.362661 | 23.49416 | 0.5999437
49 | 0.4531282 | 1.362661 | 23.49416 | 0.6174603
50 | 0.4643761 | 1.362661 | 23.49416 | 0.6327873
51 | 0.4756239 | 1.362661 | 23.49416 | 0.6481143
52 | 0.485265 | 1.362661 | 23.49416 | 0.6612518
53 | 0.494906 | 1.354785 | 23.35836 | 0.670491
54 | 0.5029402 | 1.354785 | 23.35836 | 0.6813756
55 | 0.5125812 | 1.354785 | 23.35836 | 0.6944371
56 | 0.5222222 | 1.346908 | 23.22255 | 0.7033853
57 | 0.5318632 | 1.346908 | 23.22255 | 0.7163709
58 | 0.5398974 | 1.346908 | 23.22255 | 0.7271922
59 | 0.5495385 | 1.346908 | 23.22255 | 0.7401777
60 | 0.5559658 | 1.346908 | 23.22255 | 0.7488348
61 | 0.5656068 | 1.339031 | 23.08675 | 0.7573653
62 | 0.5720342 | 1.339031 | 23.08675 | 0.7659717
63 | 0.5800684 | 1.339031 | 23.08675 | 0.7767297
64 | 0.5913162 | 1.331155 | 22.95094 | 0.7871334
65 | 0.6009573 | 1.331155 | 22.95094 | 0.7999671
66 | 0.6089915 | 1.323278 | 22.81514 | 0.805865
67 | 0.6186325 | 1.315401 | 22.67933 | 0.81375
68 | 0.6266667 | 1.315401 | 22.67933 | 0.8243182
69 | 0.6347009 | 1.307525 | 22.54353 | 0.8298871
70 | 0.642735 | 1.307525 | 22.54353 | 0.840392
71 | 0.6491624 | 1.299648 | 22.40773 | 0.8436826
72 | 0.6571966 | 1.299648 | 22.40773 | 0.8541243
73 | 0.6652308 | 1.291771 | 22.27192 | 0.8593261
74 | 0.6716581 | 1.283895 | 22.13612 | 0.8623383
75 | 0.6780855 | 1.283895 | 22.13612 | 0.8705904
76 | 0.6845128 | 1.276018 | 22.00031 | 0.8734507
77 | 0.6909402 | 1.276018 | 22.00031 | 0.8816522
78 | 0.6957607 | 1.268141 | 21.86451 | 0.882323
79 | 0.7005812 | 1.268141 | 21.86451 | 0.8884361
80 | 0.7086154 | 1.252388 | 21.5929 | 0.8874615
81 | 0.7150427 | 1.244511 | 21.45709 | 0.8898789
82 | 0.7214701 | 1.236635 | 21.32129 | 0.892195
83 | 0.7278974 | 1.228758 | 21.18549 | 0.8944099
84 | 0.7327179 | 1.228758 | 21.18549 | 0.9003332
85 | 0.7375385 | 1.213005 | 20.91388 | 0.8946377
86 | 0.7439658 | 1.213005 | 20.91388 | 0.9024341
87 | 0.7471795 | 1.205128 | 20.77807 | 0.9004471
88 | 0.752 | 1.197252 | 20.64227 | 0.9003332
89 | 0.7568205 | 1.189375 | 20.50646 | 0.9001433
90 | 0.761641 | 1.189375 | 20.50646 | 0.9058767
91 | 0.7664615 | 1.173622 | 20.23485 | 0.8995358
92 | 0.7696752 | 1.165745 | 20.09905 | 0.897245
93 | 0.7744957 | 1.165745 | 20.09905 | 0.9028645
94 | 0.7777094 | 1.157868 | 19.96325 | 0.900485
95 | 0.7809231 | 1.157868 | 19.96325 | 0.9042061
96 | 0.7857436 | 1.142115 | 19.69164 | 0.8974095
97 | 0.7905641 | 1.126362 | 19.42003 | 0.8904611
98 | 0.7953846 | 1.110608 | 19.14842 | 0.8833608
99 | 0.8002051 | 1.102732 | 19.01262 | 0.8824116
100 | 0.8034188 | 1.094855 | 18.87681 | 0.8796271
101 | 0.8066325 | 1.086978 | 18.74101 | 0.8767921
102 | 0.811453 | 1.071225 | 18.4694 | 0.8692488
103 | 0.8130598 | 1.071225 | 18.4694 | 0.8709701
104 | 0.8162735 | 1.055472 | 18.19779 | 0.8615536
105 | 0.8194872 | 1.055472 | 18.19779 | 0.8649456
106 | 0.8227009 | 1.039718 | 17.92618 | 0.8553773
107 | 0.8243077 | 1.031842 | 17.79038 | 0.8505551
108 | 0.8275214 | 1.031842 | 17.79038 | 0.8538711
109 | 0.8291282 | 1.023965 | 17.65457 | 0.8489984
110 | 0.830735 | 1.016088 | 17.51877 | 0.8441003
111 | 0.8323419 | 1.016088 | 17.51877 | 0.845733
112 | 0.8355556 | 1.000335 | 17.24716 | 0.8358356
113 | 0.8371624 | 0.9924585 | 17.11135 | 0.830849
114 | 0.8403761 | 0.9845819 | 16.97555 | 0.827419
115 | 0.8419829 | 0.9767052 | 16.83975 | 0.8223691
116 | 0.8435897 | 0.9688286 | 16.70394 | 0.8172938
117 | 0.8451966 | 0.9609519 | 16.56814 | 0.8121933
118 | 0.8468034 | 0.9609519 | 16.56814 | 0.8137374
119 | 0.8484103 | 0.9530752 | 16.43233 | 0.8085988
120 | 0.8500171 | 0.9451986 | 16.29653 | 0.803435
121 | 0.8516239 | 0.9373219 | 16.16072 | 0.7982458
122 | 0.8532308 | 0.9373219 | 16.16072 | 0.7997519
123 | 0.8548376 | 0.9294453 | 16.02492 | 0.7945248
124 | 0.8548376 | 0.9294453 | 16.02492 | 0.7945248
125 | 0.8564444 | 0.9215686 | 15.88911 | 0.7892723
126 | 0.8580513 | 0.913692 | 15.75331 | 0.7839946
127 | 0.8596581 | 0.9058153 | 15.61751 | 0.7786915
128 | 0.8741197 | 0.7640355 | 13.17303 | 0.6678585
129 | 0.8869744 | 0.638009 | 11.00016 | 0.5658977
130 | 0.8982222 | 0.5434892 | 9.370503 | 0.4881741
131 | 0.9078632 | 0.456846 | 7.876655 | 0.4147537
132 | 0.9158974 | 0.3938327 | 6.79022 | 0.3607104
133 | 0.9223248 | 0.3308195 | 5.703785 | 0.305123
134 | 0.9287521 | 0.2756829 | 4.753154 | 0.2560411
135 | 0.9335726 | 0.2362996 | 4.074132 | 0.2206029
136 | 0.9383932 | 0.204793 | 3.530914 | 0.1921764
137 | 0.9416068 | 0.1732864 | 2.987697 | 0.1631677
138 | 0.9464274 | 0.1496564 | 2.580284 | 0.141639
139 | 0.9480342 | 0.1260265 | 2.17287 | 0.1194774
140 | 0.9512479 | 0.1023965 | 1.765457 | 0.09740447
141 | 0.9544615 | 0.0866432 | 1.493848 | 0.08269761
142 | 0.9560684 | 0.07876655 | 1.358044 | 0.07530621
143 | 0.9576752 | 0.06301324 | 1.086435 | 0.06034622
144 | 0.9592821 | 0.05513658 | 0.9506308 | 0.05289154
145 | 0.9608889 | 0.04725993 | 0.8148264 | 0.04541154
146 | 0.9608889 | 0.03938327 | 0.679022 | 0.03784295
147 | 0.9624957 | 0.03938327 | 0.679022 | 0.03790623
148 | 0.9641026 | 0.03150662 | 0.5432176 | 0.03037561
149 | 0.9641026 | 0.02362996 | 0.4074132 | 0.02278171
150 | 0.9657094 | 0.01575331 | 0.2716088 | 0.01521312
151 | 0.9657094 | 0.02362996 | 0.4074132 | 0.02281968
152 | 0.9657094 | 0.01575331 | 0.2716088 | 0.01521312
153 | 0.9673162 | 0.01575331 | 0.2716088 | 0.01523843
154 | 0.9673162 | 0.01575331 | 0.2716088 | 0.01523843
155 | 0.9673162 | 0.01575331 | 0.2716088 | 0.01523843
156 | 0.9689231 | 0.007876655 | 0.1358044 | 0.007631873
157 | 0.9689231 | 0.007876655 | 0.1358044 | 0.007631873
158 | 0.9689231 | 0.007876655 | 0.1358044 | 0.007631873
159 | 0.9689231 | 0.007876655 | 0.1358044 | 0.007631873
160 | 0.9705299 | 0.007876655 | 0.1358044 | 0.007644529
161 | 0.9705299 | 0.007876655 | 0.1358044 | 0.007644529
162 | 0.9705299 | 0.007876655 | 0.1358044 | 0.007644529
163 | 0.9705299 | 0.007876655 | 0.1358044 | 0.007644529
164 | 0.9705299 | 0.007876655 | 0.1358044 | 0.007644529
165 | 0.9705299 | 0.007876655 | 0.1358044 | 0.007644529
166 | 0.9705299 | 0 | 0 | 0
167 | 0.9705299 | 0.007876655 | 0.1358044 | 0.007644529
168 | 0.9721368 | 0.007876655 | 0.1358044 | 0.007657186
169 | 0.9721368 | 0 | 0 | 0
170 | 0.9721368 | 0 | 0 | 0
171 | 0.9721368 | 0 | 0 | 0
172 | 0.9721368 | 0 | 0 | 0
173 | 0.9721368 | 0 | 0 | 0
174 | 0.9721368 | 0.007876655 | 0.1358044 | 0.007657186
175 | 0.9721368 | 0 | 0 | 0
176 | 0.9721368 | 0 | 0 | 0
177 | 0.9721368 | 0 | 0 | 0
178 | 0.9721368 | 0 | 0 | 0
179 | 0.9737436 | 0 | 0 | 0
180 | 0.9721368 | 0 | 0 | 0
181 | 0.9737436 | 0 | 0 | 0
182 | 0.9737436 | 0 | 0 | 0
183 | 0.9737436 | 0 | 0 | 0
184 | 0.9737436 | 0 | 0 | 0
185 | 0.9737436 | 0 | 0 | 0
186 | 0.9737436 | 0 | 0 | 0
187 | 0.9737436 | 0 | 0 | 0
188 | 0.9737436 | 0 | 0 | 0
189 | 0.9737436 | 0 | 0 | 0
190 | 0.9737436 | 0 | 0 | 0
191 | 0.9737436 | 0 | 0 | 0
192 | 0.9737436 | 0 | 0 | 0
193 | 0.9737436 | 0 | 0 | 0
194 | 0.9737436 | 0 | 0 | 0
195 | 0.9737436 | 0 | 0 | 0
196 | 0.9737436 | 0 | 0 | 0
197 | 0.9737436 | 0 | 0 | 0
198 | 0.9737436 | 0 | 0 | 0
199 | 0.9737436 | 0 | 0 | 0
200 | 0.9737436 | 0 | 0 | 0
201 | 0.9737436 | 0 | 0 | 0
202 | 0.9737436 | 0 | 0 | 0
203 | 0.9737436 | 0 | 0 | 0
204 | 0.9737436 | 0 | 0 | 0
205 | 0.9737436 | 0 | 0 | 0
206 | 0.9737436 | 0 | 0 | 0
207 | 0.9737436 | 0 | 0 | 0
208 | 0.9753504 | 0 | 0 | 0
209 | 0.9737436 | 0 | 0 | 0
210 | 0.9737436 | 0 | 0 | 0
211 | 0.9737436 | 0 | 0 | 0
212 | 0.9737436 | 0 | 0 | 0
213 | 0.9753504 | 0 | 0 | 0
214 | 0.9737436 | 0 | 0 | 0
215 | 0.9737436 | 0 | 0 | 0
216 | 0.9753504 | 0 | 0 | 0
217 | 0.9737436 | 0 | 0 | 0
218 | 0.9737436 | 0 | 0 | 0
219 | 0.9753504 | 0 | 0 | 0
220 | 0.9753504 | 0 | 0 | 0
221 | 0.9753504 | 0 | 0 | 0
222 | 0.9753504 | 0 | 0 | 0
223 | 0.9753504 | 0 | 0 | 0
224 | 0.9737436 | 0 | 0 | 0
225 | 0.9753504 | 0 | 0 | 0
226 | 0.9753504 | 0 | 0 | 0
227 | 0.9737436 | 0 | 0 | 0
228 | 0.9753504 | 0 | 0 | 0
229 | 0.9753504 | 0 | 0 | 0
230 | 0.9737436 | 0 | 0 | 0
231 | 0.9753504 | 0 | 0 | 0
232 | 0.9753504 | 0 | 0 | 0
233 | 0.9753504 | 0 | 0 | 0
234 | 0.9753504 | 0 | 0 | 0
235 | 0.9753504 | 0 | 0 | 0
236 | 0.9753504 | 0 | 0 | 0
237 | 0.9753504 | 0 | 0 | 0
238 | 0.9737436 | 0 | 0 | 0
239 | 0.9753504 | 0 | 0 | 0
240 | 0.9753504 | 0 | 0 | 0
241 | 0.9753504 | 0 | 0 | 0
242 | 0.9737436 | 0 | 0 | 0
243 | 0.9753504 | 0 | 0 | 0
244 | 0.9753504 | 0 | 0 | 0
245 | 0.9753504 | 0 | 0 | 0
246 | 0.9753504 | 0 | 0 | 0
247 | 0.9753504 | 0 | 0 | 0
248 | 0.9753504 | 0 | 0 | 0
249 | 0.9753504 | 0 | 0 | 0
250 | 0.9737436 | 0 | 0 | 0
251 | 0.9753504 | 0 | 0 | 0
252 | 0.9753504 | 0 | 0 | 0
253 | 0.9737436 | 0 | 0 | 0
254 | 0.9737436 | 0 | 0 | 0
255 | 0.9753504 | 0 | 0 | 0