## Summary
0
Time | 2023-10-16 15:32
ID | X018_LM
Pixel | 4
Pixel Area | 0.058
Irradiance | 100
Panel Temperature | 0
Voc | 0.004820513
Isc | 0
Vmp | 0.7278974
Imp | 1.189375
Pmp | 0.8657429
FF | 8657429.4
Eff | 0.149266
Dir | Reverse

## Data
| Voltage | Current | Current Density | Power |  | FF | Voc | Jsc | PCE | Isc | Pmax
0 | 0.004820513 | 1.394168 | 24.03738 | 0.006720604 | 2023-10-16 | 64.84% | 0.9576752 | 24.03738 | 14.93% | 1.394168 | 14.9266
1 | 0.00642735 | 1.386291 | 23.90157 | 0.00891018 | 2023-09-08 | 68.4% | 1.085 | 22.5 | 16.7%
2 | 0.008034188 | 1.394168 | 24.03738 | 0.01120101
3 | 0.009641026 | 1.394168 | 24.03738 | 0.01344121
4 | 0.0128547 | 1.394168 | 24.03738 | 0.01792161
5 | 0.01767521 | 1.394168 | 24.03738 | 0.02464222
6 | 0.02088889 | 1.394168 | 24.03738 | 0.02912262
7 | 0.0257094 | 1.394168 | 24.03738 | 0.03584322
8 | 0.03213675 | 1.394168 | 24.03738 | 0.04480403
9 | 0.04017094 | 1.386291 | 23.90157 | 0.05568862
10 | 0.04659829 | 1.394168 | 24.03738 | 0.06496584
11 | 0.05302564 | 1.394168 | 24.03738 | 0.07392665
12 | 0.06105983 | 1.394168 | 24.03738 | 0.08512766
13 | 0.06748718 | 1.394168 | 24.03738 | 0.09408846
14 | 0.07552137 | 1.394168 | 24.03738 | 0.1052895
15 | 0.08194872 | 1.394168 | 24.03738 | 0.1142503
16 | 0.09319658 | 1.394168 | 24.03738 | 0.1299317
17 | 0.1076581 | 1.394168 | 24.03738 | 0.1500935
18 | 0.118906 | 1.394168 | 24.03738 | 0.1657749
19 | 0.128547 | 1.386291 | 23.90157 | 0.1782036
20 | 0.138188 | 1.386291 | 23.90157 | 0.1915689
21 | 0.1478291 | 1.386291 | 23.90157 | 0.2049341
22 | 0.1574701 | 1.394168 | 24.03738 | 0.2195397
23 | 0.1655043 | 1.386291 | 23.90157 | 0.2294371
24 | 0.1767521 | 1.386291 | 23.90157 | 0.2450299
25 | 0.1863932 | 1.386291 | 23.90157 | 0.2583952
26 | 0.1944274 | 1.386291 | 23.90157 | 0.2695329
27 | 0.2040684 | 1.386291 | 23.90157 | 0.2828982
28 | 0.2137094 | 1.386291 | 23.90157 | 0.2962635
29 | 0.2201368 | 1.394168 | 24.03738 | 0.3069076
30 | 0.2297778 | 1.386291 | 23.90157 | 0.3185389
31 | 0.2362051 | 1.394168 | 24.03738 | 0.3293096
32 | 0.257094 | 1.386291 | 23.90157 | 0.3564072
33 | 0.2747692 | 1.386291 | 23.90157 | 0.3809102
34 | 0.2908376 | 1.386291 | 23.90157 | 0.4031856
35 | 0.3036923 | 1.386291 | 23.90157 | 0.421006
36 | 0.3181538 | 1.386291 | 23.90157 | 0.4410539
37 | 0.3294017 | 1.386291 | 23.90157 | 0.4566467
38 | 0.3406496 | 1.386291 | 23.90157 | 0.4722395
39 | 0.3518974 | 1.378415 | 23.76577 | 0.4850606
40 | 0.3631453 | 1.386291 | 23.90157 | 0.5034252
41 | 0.3743932 | 1.378415 | 23.76577 | 0.516069
42 | 0.385641 | 1.378415 | 23.76577 | 0.5315732
43 | 0.3952821 | 1.378415 | 23.76577 | 0.5448626
44 | 0.4049231 | 1.378415 | 23.76577 | 0.5581519
45 | 0.4129573 | 1.378415 | 23.76577 | 0.5692263
46 | 0.4225983 | 1.378415 | 23.76577 | 0.5825157
47 | 0.4306325 | 1.378415 | 23.76577 | 0.5935901
48 | 0.4434872 | 1.370538 | 23.62996 | 0.607816
49 | 0.4563419 | 1.370538 | 23.62996 | 0.6254339
50 | 0.4675897 | 1.370538 | 23.62996 | 0.6408495
51 | 0.4788376 | 1.370538 | 23.62996 | 0.6562651
52 | 0.4868718 | 1.362661 | 23.49416 | 0.6634414
53 | 0.4965128 | 1.362661 | 23.49416 | 0.6765788
54 | 0.5061538 | 1.362661 | 23.49416 | 0.6897163
55 | 0.514188 | 1.354785 | 23.35836 | 0.6966141
56 | 0.5238291 | 1.354785 | 23.35836 | 0.7096756
57 | 0.5334701 | 1.354785 | 23.35836 | 0.7227371
58 | 0.5415043 | 1.346908 | 23.22255 | 0.7293564
59 | 0.5495385 | 1.346908 | 23.22255 | 0.7401777
60 | 0.5575726 | 1.346908 | 23.22255 | 0.7509991
61 | 0.5656068 | 1.339031 | 23.08675 | 0.7573653
62 | 0.5720342 | 1.339031 | 23.08675 | 0.7659717
63 | 0.5784615 | 1.339031 | 23.08675 | 0.7745781
64 | 0.5897094 | 1.323278 | 22.81514 | 0.7803495
65 | 0.5993504 | 1.323278 | 22.81514 | 0.7931073
66 | 0.6073846 | 1.315401 | 22.67933 | 0.7989546
67 | 0.6154188 | 1.307525 | 22.54353 | 0.8046753
68 | 0.6218462 | 1.307525 | 22.54353 | 0.8130792
69 | 0.6298803 | 1.299648 | 22.40773 | 0.8186228
70 | 0.6379145 | 1.291771 | 22.27192 | 0.8240398
71 | 0.6443419 | 1.291771 | 22.27192 | 0.8323424
72 | 0.6507692 | 1.283895 | 22.13612 | 0.8355192
73 | 0.6571966 | 1.276018 | 22.00031 | 0.8385947
74 | 0.6636239 | 1.276018 | 22.00031 | 0.8467961
75 | 0.6700513 | 1.268141 | 21.86451 | 0.8497198
76 | 0.6748718 | 1.260265 | 21.7287 | 0.8505172
77 | 0.6812991 | 1.260265 | 21.7287 | 0.8586173
78 | 0.6861197 | 1.252388 | 21.5929 | 0.8592881
79 | 0.6909402 | 1.244511 | 21.45709 | 0.859883
80 | 0.6973675 | 1.236635 | 21.32129 | 0.862389
81 | 0.7037949 | 1.220882 | 21.04968 | 0.8592501
82 | 0.7086154 | 1.213005 | 20.91388 | 0.8595539
83 | 0.7134359 | 1.205128 | 20.77807 | 0.8597817
84 | 0.7182564 | 1.197252 | 20.64227 | 0.8599336
85 | 0.7230769 | 1.189375 | 20.50646 | 0.8600095
86 | 0.7278974 | 1.189375 | 20.50646 | 0.8657429
87 | 0.7311111 | 1.181498 | 20.37066 | 0.8638065
88 | 0.7359316 | 1.173622 | 20.23485 | 0.8637052
89 | 0.7407521 | 1.165745 | 20.09905 | 0.863528
90 | 0.7439658 | 1.157868 | 19.96325 | 0.8614144
91 | 0.7471795 | 1.149992 | 19.82744 | 0.8592501
92 | 0.7503932 | 1.142115 | 19.69164 | 0.8570353
93 | 0.7536068 | 1.142115 | 19.69164 | 0.8607056
94 | 0.7568205 | 1.126362 | 19.42003 | 0.8524536
95 | 0.7600342 | 1.126362 | 19.42003 | 0.8560734
96 | 0.7648547 | 1.110608 | 19.14842 | 0.849454
97 | 0.7696752 | 1.094855 | 18.87681 | 0.8426828
98 | 0.7728889 | 1.079102 | 18.6052 | 0.8340257
99 | 0.7761026 | 1.071225 | 18.4694 | 0.8313805
100 | 0.7793162 | 1.063348 | 18.33359 | 0.8286847
101 | 0.7825299 | 1.055472 | 18.19779 | 0.8259382
102 | 0.7857436 | 1.047595 | 18.06198 | 0.8231411
103 | 0.7889573 | 1.031842 | 17.79038 | 0.8140791
104 | 0.7905641 | 1.023965 | 17.65457 | 0.8095101
105 | 0.7937778 | 1.016088 | 17.51877 | 0.8065485
106 | 0.7969915 | 1.016088 | 17.51877 | 0.8098138
107 | 0.7985983 | 1.008212 | 17.38296 | 0.8051562
108 | 0.801812 | 1.000335 | 17.24716 | 0.8020807
109 | 0.801812 | 0.9924585 | 17.11135 | 0.7957651
110 | 0.8050256 | 0.9924585 | 17.11135 | 0.7989546
111 | 0.8050256 | 0.9845819 | 16.97555 | 0.7926136
112 | 0.8082393 | 0.9688286 | 16.70394 | 0.7830453
113 | 0.811453 | 0.9609519 | 16.56814 | 0.7797673
114 | 0.8130598 | 0.9530752 | 16.43233 | 0.7749072
115 | 0.8130598 | 0.9451986 | 16.29653 | 0.768503
116 | 0.8162735 | 0.9373219 | 16.16072 | 0.7651111
117 | 0.8178803 | 0.9373219 | 16.16072 | 0.7666172
118 | 0.8178803 | 0.9294453 | 16.02492 | 0.760175
119 | 0.821094 | 0.9215686 | 15.88911 | 0.7566945
120 | 0.821094 | 0.913692 | 15.75331 | 0.750227
121 | 0.8243077 | 0.9058153 | 15.61751 | 0.7466705
122 | 0.8243077 | 0.9058153 | 15.61751 | 0.7466705
123 | 0.8259145 | 0.8979387 | 15.4817 | 0.7416206
124 | 0.8275214 | 0.890062 | 15.3459 | 0.7365453
125 | 0.8275214 | 0.890062 | 15.3459 | 0.7365453
126 | 0.8291282 | 0.8821854 | 15.21009 | 0.7314448
127 | 0.830735 | 0.8821854 | 15.21009 | 0.7328623
128 | 0.8468034 | 0.7404056 | 12.76561 | 0.626978
129 | 0.861265 | 0.6222557 | 10.72855 | 0.5359271
130 | 0.8741197 | 0.5198592 | 8.96309 | 0.4544192
131 | 0.8837607 | 0.4410927 | 7.605046 | 0.3898204
132 | 0.8934017 | 0.3780794 | 6.518611 | 0.3377768
133 | 0.9014359 | 0.3229429 | 5.56798 | 0.2911123
134 | 0.9062564 | 0.2678063 | 4.617349 | 0.2427011
135 | 0.9126838 | 0.228423 | 3.938327 | 0.208478
136 | 0.9175043 | 0.1969164 | 3.39511 | 0.1806716
137 | 0.9207179 | 0.1654098 | 2.851892 | 0.1522957
138 | 0.9255385 | 0.1417798 | 2.444479 | 0.1312226
139 | 0.9287521 | 0.1181498 | 2.037066 | 0.1097319
140 | 0.9319658 | 0.1023965 | 1.765457 | 0.09543005
141 | 0.9335726 | 0.0866432 | 1.493848 | 0.08088773
142 | 0.9367863 | 0.07088989 | 1.22224 | 0.06640868
143 | 0.9383932 | 0.06301324 | 1.086435 | 0.05913119
144 | 0.94 | 0.05513658 | 0.9506308 | 0.05182839
145 | 0.9416068 | 0.04725993 | 0.8148264 | 0.04450027
146 | 0.9432137 | 0.03938327 | 0.679022 | 0.03714684
147 | 0.9448205 | 0.03150662 | 0.5432176 | 0.0297681
148 | 0.9448205 | 0.03150662 | 0.5432176 | 0.0297681
149 | 0.9464274 | 0.02362996 | 0.4074132 | 0.02236404
150 | 0.9464274 | 0.02362996 | 0.4074132 | 0.02236404
151 | 0.9480342 | 0.02362996 | 0.4074132 | 0.02240201
152 | 0.9480342 | 0.01575331 | 0.2716088 | 0.01493468
153 | 0.949641 | 0.01575331 | 0.2716088 | 0.01495999
154 | 0.949641 | 0.01575331 | 0.2716088 | 0.01495999
155 | 0.9512479 | 0.01575331 | 0.2716088 | 0.0149853
156 | 0.9512479 | 0.007876655 | 0.1358044 | 0.007492651
157 | 0.9512479 | 0.007876655 | 0.1358044 | 0.007492651
158 | 0.9512479 | 0.007876655 | 0.1358044 | 0.007492651
159 | 0.9512479 | 0.007876655 | 0.1358044 | 0.007492651
160 | 0.9528547 | 0.007876655 | 0.1358044 | 0.007505308
161 | 0.9528547 | 0.007876655 | 0.1358044 | 0.007505308
162 | 0.9528547 | 0.007876655 | 0.1358044 | 0.007505308
163 | 0.9528547 | 0.007876655 | 0.1358044 | 0.007505308
164 | 0.9528547 | 0.007876655 | 0.1358044 | 0.007505308
165 | 0.9528547 | 0.007876655 | 0.1358044 | 0.007505308
166 | 0.9544615 | 0 | 0 | 0
167 | 0.9544615 | 0 | 0 | 0
168 | 0.9544615 | 0 | 0 | 0
169 | 0.9544615 | 0 | 0 | 0
170 | 0.9544615 | 0 | 0 | 0
171 | 0.9544615 | 0.007876655 | 0.1358044 | 0.007517964
172 | 0.9544615 | 0 | 0 | 0
173 | 0.9544615 | 0 | 0 | 0
174 | 0.9544615 | 0 | 0 | 0
175 | 0.9544615 | 0 | 0 | 0
176 | 0.9544615 | 0 | 0 | 0
177 | 0.9544615 | 0 | 0 | 0
178 | 0.9560684 | 0 | 0 | 0
179 | 0.9544615 | 0 | 0 | 0
180 | 0.9560684 | 0 | 0 | 0
181 | 0.9560684 | 0 | 0 | 0
182 | 0.9560684 | 0 | 0 | 0
183 | 0.9544615 | 0 | 0 | 0
184 | 0.9544615 | 0 | 0 | 0
185 | 0.9560684 | 0 | 0 | 0
186 | 0.9560684 | 0 | 0 | 0
187 | 0.9560684 | 0 | 0 | 0
188 | 0.9560684 | 0 | 0 | 0
189 | 0.9560684 | 0 | 0 | 0
190 | 0.9560684 | 0 | 0 | 0
191 | 0.9560684 | 0 | 0 | 0
192 | 0.9560684 | 0 | 0 | 0
193 | 0.9560684 | 0 | 0 | 0
194 | 0.9560684 | 0 | 0 | 0
195 | 0.9576752 | 0 | 0 | 0
196 | 0.9560684 | 0 | 0 | 0
197 | 0.9560684 | 0 | 0 | 0
198 | 0.9560684 | 0 | 0 | 0
199 | 0.9560684 | 0 | 0 | 0
200 | 0.9560684 | 0 | 0 | 0
201 | 0.9560684 | 0 | 0 | 0
202 | 0.9576752 | 0 | 0 | 0
203 | 0.9560684 | 0 | 0 | 0
204 | 0.9560684 | 0 | 0 | 0
205 | 0.9560684 | 0 | 0 | 0
206 | 0.9576752 | 0 | 0 | 0
207 | 0.9560684 | 0 | 0 | 0
208 | 0.9560684 | 0 | 0 | 0
209 | 0.9576752 | 0 | 0 | 0
210 | 0.9576752 | 0 | 0 | 0
211 | 0.9576752 | 0 | 0 | 0
212 | 0.9576752 | 0 | 0 | 0
213 | 0.9576752 | 0 | 0 | 0
214 | 0.9560684 | 0 | 0 | 0
215 | 0.9560684 | 0 | 0 | 0
216 | 0.9576752 | 0 | 0 | 0
217 | 0.9576752 | 0 | 0 | 0
218 | 0.9560684 | 0 | 0 | 0
219 | 0.9560684 | 0 | 0 | 0
220 | 0.9576752 | 0 | 0 | 0
221 | 0.9560684 | 0 | 0 | 0
222 | 0.9576752 | 0 | 0 | 0
223 | 0.9560684 | 0 | 0 | 0
224 | 0.9576752 | 0 | 0 | 0
225 | 0.9576752 | 0 | 0 | 0
226 | 0.9576752 | 0 | 0 | 0
227 | 0.9560684 | 0 | 0 | 0
228 | 0.9576752 | 0 | 0 | 0
229 | 0.9576752 | 0 | 0 | 0
230 | 0.9576752 | 0 | 0 | 0
231 | 0.9576752 | 0 | 0 | 0
232 | 0.9576752 | 0 | 0 | 0
233 | 0.9576752 | 0 | 0 | 0
234 | 0.9576752 | 0 | 0 | 0
235 | 0.9576752 | 0.007876655 | 0.1358044 | 0.007543277
236 | 0.9576752 | 0 | 0 | 0
237 | 0.9576752 | 0 | 0 | 0
238 | 0.9576752 | 0 | 0 | 0
239 | 0.9576752 | 0 | 0 | 0
240 | 0.9560684 | 0 | 0 | 0
241 | 0.9576752 | 0 | 0 | 0
242 | 0.9576752 | 0 | 0 | 0
243 | 0.9576752 | 0 | 0 | 0
244 | 0.9576752 | 0 | 0 | 0
245 | 0.9576752 | 0 | 0 | 0
246 | 0.9576752 | 0 | 0 | 0
247 | 0.9576752 | 0 | 0 | 0
248 | 0.9576752 | 0 | 0 | 0
249 | 0.9576752 | 0 | 0 | 0
250 | 0.9576752 | 0 | 0 | 0
251 | 0.9576752 | 0 | 0 | 0
252 | 0.9576752 | 0 | 0 | 0
253 | 0.9576752 | 0 | 0 | 0
254 | 0.9576752 | 0 | 0 | 0
255 | 0.9576752 | 0 | 0 | 0