## Summary
0
Time | 2023-10-16 15:32
ID | X018_LM
Pixel | 5
Pixel Area | 0.058
Irradiance | 100
Panel Temperature | 0
Voc | 0.004820513
Isc | 0
Vmp | 0.7584274
Imp | 1.244511
Pmp | 0.9438715
FF | 9438715.4
Eff | 0.1627365
Dir | Reverse

## Data
| Voltage | Current | Current Density | Power |  | FF | Voc | Jsc | PCE | Isc | Pmax
0 | 0.004820513 | 1.402045 | 24.17318 | 0.006758574 | 2023-10-16 | 69.71% | 0.9657094 | 24.30899 | 16.37% | 1.409921 | 16.36507
1 | 0.004820513 | 1.409921 | 24.30899 | 0.006796543 | 2023-09-08 | 73.3% | 1.089 | 22.2 | 17.7%
2 | 0.00642735 | 1.402045 | 24.17318 | 0.009011432
3 | 0.009641026 | 1.402045 | 24.17318 | 0.01351715
4 | 0.0128547 | 1.402045 | 24.17318 | 0.01802286
5 | 0.01767521 | 1.409921 | 24.30899 | 0.02492066
6 | 0.02088889 | 1.402045 | 24.17318 | 0.02928715
7 | 0.0257094 | 1.402045 | 24.17318 | 0.03604573
8 | 0.03213675 | 1.402045 | 24.17318 | 0.04505716
9 | 0.04017094 | 1.402045 | 24.17318 | 0.05632145
10 | 0.04820513 | 1.402045 | 24.17318 | 0.06758574
11 | 0.05463248 | 1.409921 | 24.30899 | 0.07702749
12 | 0.06266667 | 1.409921 | 24.30899 | 0.08835506
13 | 0.06748718 | 1.402045 | 24.17318 | 0.09462003
14 | 0.07391453 | 1.409921 | 24.30899 | 0.1042137
15 | 0.08194872 | 1.409921 | 24.30899 | 0.1155412
16 | 0.09480342 | 1.402045 | 24.17318 | 0.1329186
17 | 0.1076581 | 1.409921 | 24.30899 | 0.1517895
18 | 0.118906 | 1.402045 | 24.17318 | 0.1667115
19 | 0.1301538 | 1.402045 | 24.17318 | 0.1824815
20 | 0.1397949 | 1.409921 | 24.30899 | 0.1970998
21 | 0.1494359 | 1.409921 | 24.30899 | 0.2106928
22 | 0.1590769 | 1.402045 | 24.17318 | 0.2230329
23 | 0.1671111 | 1.402045 | 24.17318 | 0.2342972
24 | 0.1767521 | 1.409921 | 24.30899 | 0.2492066
25 | 0.188 | 1.402045 | 24.17318 | 0.2635844
26 | 0.197641 | 1.402045 | 24.17318 | 0.2771015
27 | 0.2072821 | 1.402045 | 24.17318 | 0.2906187
28 | 0.2153162 | 1.402045 | 24.17318 | 0.301883
29 | 0.2233504 | 1.409921 | 24.30899 | 0.3149065
30 | 0.2313846 | 1.402045 | 24.17318 | 0.3244115
31 | 0.2394188 | 1.402045 | 24.17318 | 0.3356758
32 | 0.2587009 | 1.402045 | 24.17318 | 0.3627101
33 | 0.2779829 | 1.409921 | 24.30899 | 0.391934
34 | 0.2924444 | 1.409921 | 24.30899 | 0.4123236
35 | 0.306906 | 1.409921 | 24.30899 | 0.4327133
36 | 0.3213675 | 1.402045 | 24.17318 | 0.4505716
37 | 0.3342222 | 1.402045 | 24.17318 | 0.4685945
38 | 0.3454701 | 1.402045 | 24.17318 | 0.4843645
39 | 0.3567179 | 1.402045 | 24.17318 | 0.5001345
40 | 0.3695726 | 1.402045 | 24.17318 | 0.5181573
41 | 0.3808205 | 1.402045 | 24.17318 | 0.5339273
42 | 0.3904615 | 1.402045 | 24.17318 | 0.5474445
43 | 0.4017094 | 1.402045 | 24.17318 | 0.5632145
44 | 0.4113504 | 1.402045 | 24.17318 | 0.5767316
45 | 0.4209915 | 1.402045 | 24.17318 | 0.5902488
46 | 0.4290256 | 1.402045 | 24.17318 | 0.6015131
47 | 0.4386667 | 1.394168 | 24.03738 | 0.611575
48 | 0.4515214 | 1.394168 | 24.03738 | 0.6294966
49 | 0.4659829 | 1.394168 | 24.03738 | 0.6496584
50 | 0.4756239 | 1.394168 | 24.03738 | 0.6630996
51 | 0.4868718 | 1.394168 | 24.03738 | 0.678781
52 | 0.4981197 | 1.394168 | 24.03738 | 0.6944624
53 | 0.5077607 | 1.394168 | 24.03738 | 0.7079037
54 | 0.5174017 | 1.386291 | 23.90157 | 0.7172695
55 | 0.5254359 | 1.386291 | 23.90157 | 0.7284072
56 | 0.5366838 | 1.386291 | 23.90157 | 0.744
57 | 0.5463248 | 1.386291 | 23.90157 | 0.7573653
58 | 0.5559658 | 1.386291 | 23.90157 | 0.7707306
59 | 0.564 | 1.378415 | 23.76577 | 0.7774258
60 | 0.573641 | 1.378415 | 23.76577 | 0.7907152
61 | 0.5800684 | 1.378415 | 23.76577 | 0.7995747
62 | 0.5881026 | 1.378415 | 23.76577 | 0.8106492
63 | 0.5961368 | 1.370538 | 23.62996 | 0.817028
64 | 0.6073846 | 1.370538 | 23.62996 | 0.8324437
65 | 0.6170256 | 1.362661 | 23.49416 | 0.840797
66 | 0.6266667 | 1.362661 | 23.49416 | 0.8539344
67 | 0.6347009 | 1.354785 | 23.35836 | 0.859883
68 | 0.6443419 | 1.354785 | 23.35836 | 0.8729445
69 | 0.6523761 | 1.346908 | 23.22255 | 0.8786905
70 | 0.6604103 | 1.339031 | 23.08675 | 0.88431
71 | 0.6668376 | 1.339031 | 23.08675 | 0.8929165
72 | 0.6748718 | 1.331155 | 22.95094 | 0.8983588
73 | 0.682906 | 1.331155 | 22.95094 | 0.9090535
74 | 0.6893333 | 1.323278 | 22.81514 | 0.9121797
75 | 0.6957607 | 1.315401 | 22.67933 | 0.9152046
76 | 0.702188 | 1.307525 | 22.54353 | 0.9181282
77 | 0.7070085 | 1.307525 | 22.54353 | 0.9244312
78 | 0.7134359 | 1.299648 | 22.40773 | 0.9272156
79 | 0.7198632 | 1.299648 | 22.40773 | 0.9355689
80 | 0.7246838 | 1.283895 | 22.13612 | 0.9304177
81 | 0.7327179 | 1.283895 | 22.13612 | 0.9407327
82 | 0.7391453 | 1.268141 | 21.86451 | 0.9373408
83 | 0.7439658 | 1.260265 | 21.7287 | 0.9375939
84 | 0.7487863 | 1.252388 | 21.5929 | 0.9377711
85 | 0.7552137 | 1.244511 | 21.45709 | 0.9398721
86 | 0.7584274 | 1.244511 | 21.45709 | 0.9438715
87 | 0.7632479 | 1.228758 | 21.18549 | 0.937847
88 | 0.7680684 | 1.220882 | 21.04968 | 0.9377205
89 | 0.7728889 | 1.213005 | 20.91388 | 0.937518
90 | 0.7777094 | 1.205128 | 20.77807 | 0.9372395
91 | 0.7793162 | 1.205128 | 20.77807 | 0.939176
92 | 0.7841368 | 1.189375 | 20.50646 | 0.9326326
93 | 0.7873504 | 1.189375 | 20.50646 | 0.9364548
94 | 0.7905641 | 1.181498 | 20.37066 | 0.9340501
95 | 0.7921709 | 1.173622 | 20.23485 | 0.9297089
96 | 0.7985983 | 1.157868 | 19.96325 | 0.9246716
97 | 0.801812 | 1.142115 | 19.69164 | 0.9157614
98 | 0.8066325 | 1.134238 | 19.55583 | 0.9149135
99 | 0.8098462 | 1.118485 | 19.28422 | 0.9058008
100 | 0.8130598 | 1.102732 | 19.01262 | 0.8965868
101 | 0.8162735 | 1.094855 | 18.87681 | 0.8937012
102 | 0.8194872 | 1.086978 | 18.74101 | 0.8907648
103 | 0.821094 | 1.079102 | 18.6052 | 0.886044
104 | 0.8243077 | 1.071225 | 18.4694 | 0.8830191
105 | 0.8275214 | 1.063348 | 18.33359 | 0.8799435
106 | 0.8291282 | 1.055472 | 18.19779 | 0.8751214
107 | 0.8323419 | 1.047595 | 18.06198 | 0.8719573
108 | 0.8339487 | 1.039718 | 17.92618 | 0.8670719
109 | 0.8355556 | 1.031842 | 17.79038 | 0.8621611
110 | 0.8371624 | 1.023965 | 17.65457 | 0.8572251
111 | 0.8387692 | 1.016088 | 17.51877 | 0.8522638
112 | 0.8403761 | 1.008212 | 17.38296 | 0.8472771
113 | 0.8419829 | 1.000335 | 17.24716 | 0.8422651
114 | 0.8451966 | 0.9924585 | 17.11135 | 0.8388225
115 | 0.8451966 | 0.9845819 | 16.97555 | 0.8321652
116 | 0.8484103 | 0.9767052 | 16.83975 | 0.8286467
117 | 0.8500171 | 0.9688286 | 16.70394 | 0.8235208
118 | 0.8516239 | 0.9609519 | 16.56814 | 0.8183696
119 | 0.8516239 | 0.9609519 | 16.56814 | 0.8183696
120 | 0.8532308 | 0.9451986 | 16.29653 | 0.8064725
121 | 0.8548376 | 0.9451986 | 16.29653 | 0.8079913
122 | 0.8564444 | 0.9373219 | 16.16072 | 0.8027642
123 | 0.8580513 | 0.9294453 | 16.02492 | 0.7975117
124 | 0.8580513 | 0.9294453 | 16.02492 | 0.7975117
125 | 0.8596581 | 0.9215686 | 15.88911 | 0.792234
126 | 0.861265 | 0.913692 | 15.75331 | 0.7869309
127 | 0.861265 | 0.913692 | 15.75331 | 0.7869309
128 | 0.8741197 | 0.7719122 | 13.30883 | 0.6747436
129 | 0.8869744 | 0.6458857 | 11.13596 | 0.5728841
130 | 0.8966154 | 0.5434892 | 9.370503 | 0.4873008
131 | 0.9062564 | 0.456846 | 7.876655 | 0.4140196
132 | 0.9126838 | 0.3938327 | 6.79022 | 0.3594448
133 | 0.9191111 | 0.3308195 | 5.703785 | 0.3040599
134 | 0.9239316 | 0.2756829 | 4.753154 | 0.2547122
135 | 0.930359 | 0.2362996 | 4.074132 | 0.2198435
136 | 0.9335726 | 0.204793 | 3.530914 | 0.1911892
137 | 0.9367863 | 0.1732864 | 2.987697 | 0.1623323
138 | 0.94 | 0.1496564 | 2.580284 | 0.1406771
139 | 0.9432137 | 0.1181498 | 2.037066 | 0.1114405
140 | 0.9448205 | 0.1102732 | 1.901262 | 0.1041884
141 | 0.9464274 | 0.0866432 | 1.493848 | 0.0820015
142 | 0.949641 | 0.07876655 | 1.358044 | 0.07479995
143 | 0.9512479 | 0.06301324 | 1.086435 | 0.05994121
144 | 0.9528547 | 0.05513658 | 0.9506308 | 0.05253715
145 | 0.9544615 | 0.04725993 | 0.8148264 | 0.04510779
146 | 0.9544615 | 0.03938327 | 0.679022 | 0.03758982
147 | 0.9560684 | 0.03938327 | 0.679022 | 0.0376531
148 | 0.9560684 | 0.03150662 | 0.5432176 | 0.03012248
149 | 0.9576752 | 0.02362996 | 0.4074132 | 0.02262983
150 | 0.9576752 | 0.02362996 | 0.4074132 | 0.02262983
151 | 0.9592821 | 0.02362996 | 0.4074132 | 0.0226678
152 | 0.9592821 | 0.01575331 | 0.2716088 | 0.01511187
153 | 0.9592821 | 0.01575331 | 0.2716088 | 0.01511187
154 | 0.9592821 | 0.01575331 | 0.2716088 | 0.01511187
155 | 0.9608889 | 0.007876655 | 0.1358044 | 0.00756859
156 | 0.9608889 | 0.01575331 | 0.2716088 | 0.01513718
157 | 0.9608889 | 0.007876655 | 0.1358044 | 0.00756859
158 | 0.9608889 | 0.007876655 | 0.1358044 | 0.00756859
159 | 0.9608889 | 0.007876655 | 0.1358044 | 0.00756859
160 | 0.9624957 | 0.007876655 | 0.1358044 | 0.007581247
161 | 0.9608889 | 0.007876655 | 0.1358044 | 0.00756859
162 | 0.9624957 | 0.007876655 | 0.1358044 | 0.007581247
163 | 0.9624957 | 0.007876655 | 0.1358044 | 0.007581247
164 | 0.9624957 | 0 | 0 | 0
165 | 0.9624957 | 0 | 0 | 0
166 | 0.9624957 | 0 | 0 | 0
167 | 0.9624957 | 0 | 0 | 0
168 | 0.9624957 | 0 | 0 | 0
169 | 0.9641026 | 0.007876655 | 0.1358044 | 0.007593903
170 | 0.9641026 | 0 | 0 | 0
171 | 0.9641026 | 0 | 0 | 0
172 | 0.9641026 | 0 | 0 | 0
173 | 0.9641026 | 0 | 0 | 0
174 | 0.9641026 | 0 | 0 | 0
175 | 0.9641026 | 0 | 0 | 0
176 | 0.9624957 | 0 | 0 | 0
177 | 0.9641026 | 0 | 0 | 0
178 | 0.9641026 | 0 | 0 | 0
179 | 0.9641026 | 0 | 0 | 0
180 | 0.9641026 | 0 | 0 | 0
181 | 0.9641026 | 0 | 0 | 0
182 | 0.9641026 | 0 | 0 | 0
183 | 0.9641026 | 0 | 0 | 0
184 | 0.9641026 | 0 | 0 | 0
185 | 0.9641026 | 0 | 0 | 0
186 | 0.9657094 | 0 | 0 | 0
187 | 0.9641026 | 0.007876655 | 0.1358044 | 0.007593903
188 | 0.9657094 | 0 | 0 | 0
189 | 0.9657094 | 0 | 0 | 0
190 | 0.9657094 | 0 | 0 | 0
191 | 0.9641026 | 0 | 0 | 0
192 | 0.9657094 | 0 | 0 | 0
193 | 0.9657094 | 0 | 0 | 0
194 | 0.9641026 | 0 | 0 | 0
195 | 0.9657094 | 0 | 0 | 0
196 | 0.9641026 | 0 | 0 | 0
197 | 0.9641026 | 0 | 0 | 0
198 | 0.9641026 | 0 | 0 | 0
199 | 0.9641026 | 0 | 0 | 0
200 | 0.9641026 | 0 | 0 | 0
201 | 0.9641026 | 0 | 0 | 0
202 | 0.9657094 | 0 | 0 | 0
203 | 0.9657094 | 0 | 0 | 0
204 | 0.9657094 | 0 | 0 | 0
205 | 0.9657094 | 0 | 0 | 0
206 | 0.9657094 | 0 | 0 | 0
207 | 0.9657094 | 0 | 0 | 0
208 | 0.9657094 | 0 | 0 | 0
209 | 0.9657094 | 0 | 0 | 0
210 | 0.9657094 | 0 | 0 | 0
211 | 0.9657094 | 0 | 0 | 0
212 | 0.9657094 | 0 | 0 | 0
213 | 0.9657094 | 0 | 0 | 0
214 | 0.9657094 | 0 | 0 | 0
215 | 0.9657094 | 0 | 0 | 0
216 | 0.9641026 | 0 | 0 | 0
217 | 0.9657094 | 0 | 0 | 0
218 | 0.9657094 | 0 | 0 | 0
219 | 0.9657094 | 0 | 0 | 0
220 | 0.9657094 | 0 | 0 | 0
221 | 0.9657094 | 0 | 0 | 0
222 | 0.9657094 | 0 | 0 | 0
223 | 0.9657094 | 0 | 0 | 0
224 | 0.9657094 | 0 | 0 | 0
225 | 0.9657094 | 0 | 0 | 0
226 | 0.9657094 | 0 | 0 | 0
227 | 0.9657094 | 0 | 0 | 0
228 | 0.9657094 | 0 | 0 | 0
229 | 0.9657094 | 0 | 0 | 0
230 | 0.9657094 | 0 | 0 | 0
231 | 0.9657094 | 0 | 0 | 0
232 | 0.9657094 | 0 | 0 | 0
233 | 0.9657094 | 0 | 0 | 0
234 | 0.9657094 | 0 | 0 | 0
235 | 0.9657094 | 0 | 0 | 0
236 | 0.9657094 | 0 | 0 | 0
237 | 0.9657094 | 0 | 0 | 0
238 | 0.9657094 | 0 | 0 | 0
239 | 0.9657094 | 0 | 0 | 0
240 | 0.9657094 | 0 | 0 | 0
241 | 0.9657094 | 0 | 0 | 0
242 | 0.9657094 | 0 | 0 | 0
243 | 0.9657094 | 0 | 0 | 0
244 | 0.9657094 | 0 | 0 | 0
245 | 0.9657094 | 0 | 0 | 0
246 | 0.9657094 | 0 | 0 | 0
247 | 0.9657094 | 0 | 0 | 0
248 | 0.9657094 | 0 | 0 | 0
249 | 0.9657094 | 0 | 0 | 0
250 | 0.9657094 | 0 | 0 | 0
251 | 0.9657094 | 0 | 0 | 0
252 | 0.9657094 | 0 | 0 | 0
253 | 0.9657094 | 0 | 0 | 0
254 | 0.9657094 | 0 | 0 | 0
255 | 0.9657094 | 0 | 0 | 0