## Summary
0
Time | 2023-10-18 14:19
ID | A001_Payload1
Pixel | 0
Pixel Area | 0.058
Irradiance | 100
Panel Temperature | 0
Voc | 0.003213675
Isc | 0
Vmp | 0.8628718
Imp | 1.425675
Pmp | 1.230174
FF | 12301743.5
Eff | 0.212099
Dir | Reverse

## Data
| Voltage | Current | Current Density | Power
0 | 0.003213675 | 1.567454 | 27.02507 | 0.005037289
1 | 0.003213675 | 1.567454 | 27.02507 | 0.005037289
2 | 0.00642735 | 1.567454 | 27.02507 | 0.01007458
3 | 0.009641026 | 1.567454 | 27.02507 | 0.01511187
4 | 0.0128547 | 1.567454 | 27.02507 | 0.02014916
5 | 0.01767521 | 1.567454 | 27.02507 | 0.02770509
6 | 0.02410256 | 1.567454 | 27.02507 | 0.03777967
7 | 0.02892308 | 1.567454 | 27.02507 | 0.0453356
8 | 0.03695726 | 1.567454 | 27.02507 | 0.05792883
9 | 0.04659829 | 1.567454 | 27.02507 | 0.07304069
10 | 0.05463248 | 1.567454 | 27.02507 | 0.08563392
11 | 0.06266667 | 1.567454 | 27.02507 | 0.09822714
12 | 0.07070085 | 1.567454 | 27.02507 | 0.1108204
13 | 0.07873504 | 1.567454 | 27.02507 | 0.1234136
14 | 0.08676923 | 1.567454 | 27.02507 | 0.1360068
15 | 0.09480342 | 1.567454 | 27.02507 | 0.1486
16 | 0.109265 | 1.567454 | 27.02507 | 0.1712678
17 | 0.1237265 | 1.567454 | 27.02507 | 0.1939356
18 | 0.1365812 | 1.567454 | 27.02507 | 0.2140848
19 | 0.1478291 | 1.567454 | 27.02507 | 0.2317153
20 | 0.1590769 | 1.567454 | 27.02507 | 0.2493458
21 | 0.1703248 | 1.567454 | 27.02507 | 0.2669763
22 | 0.1799658 | 1.567454 | 27.02507 | 0.2820882
23 | 0.1896068 | 1.567454 | 27.02507 | 0.2972001
24 | 0.2008547 | 1.567454 | 27.02507 | 0.3148306
25 | 0.2121026 | 1.567454 | 27.02507 | 0.3324611
26 | 0.2217436 | 1.567454 | 27.02507 | 0.347573
27 | 0.2313846 | 1.567454 | 27.02507 | 0.3626848
28 | 0.2410256 | 1.567454 | 27.02507 | 0.3777967
29 | 0.2522735 | 1.567454 | 27.02507 | 0.3954272
30 | 0.2603077 | 1.559578 | 26.88927 | 0.4059701
31 | 0.2683419 | 1.559578 | 26.88927 | 0.4185
32 | 0.2892308 | 1.559578 | 26.88927 | 0.4510779
33 | 0.3101197 | 1.567454 | 27.02507 | 0.4860984
34 | 0.3277949 | 1.567454 | 27.02507 | 0.5138035
35 | 0.3438632 | 1.559578 | 26.88927 | 0.5362814
36 | 0.3599316 | 1.559578 | 26.88927 | 0.5613413
37 | 0.3727863 | 1.559578 | 26.88927 | 0.5813892
38 | 0.385641 | 1.559578 | 26.88927 | 0.6014371
39 | 0.3984957 | 1.567454 | 27.02507 | 0.6246239
40 | 0.4113504 | 1.559578 | 26.88927 | 0.6415329
41 | 0.4242051 | 1.567454 | 27.02507 | 0.6649222
42 | 0.435453 | 1.567454 | 27.02507 | 0.6825527
43 | 0.4467009 | 1.559578 | 26.88927 | 0.6966647
44 | 0.4579487 | 1.559578 | 26.88927 | 0.7142066
45 | 0.4691966 | 1.559578 | 26.88927 | 0.7317485
46 | 0.4772308 | 1.559578 | 26.88927 | 0.7442785
47 | 0.4884786 | 1.559578 | 26.88927 | 0.7618204
48 | 0.5029402 | 1.559578 | 26.88927 | 0.7843743
49 | 0.5190085 | 1.559578 | 26.88927 | 0.8094341
50 | 0.5318632 | 1.559578 | 26.88927 | 0.829482
51 | 0.5431111 | 1.559578 | 26.88927 | 0.847024
52 | 0.5559658 | 1.559578 | 26.88927 | 0.8670719
53 | 0.5672137 | 1.559578 | 26.88927 | 0.8846138
54 | 0.5784615 | 1.559578 | 26.88927 | 0.9021557
55 | 0.5881026 | 1.559578 | 26.88927 | 0.9171916
56 | 0.6009573 | 1.551701 | 26.75347 | 0.932506
57 | 0.6105983 | 1.551701 | 26.75347 | 0.947466
58 | 0.6202393 | 1.551701 | 26.75347 | 0.962426
59 | 0.6314872 | 1.551701 | 26.75347 | 0.9798793
60 | 0.6411282 | 1.551701 | 26.75347 | 0.9948393
61 | 0.6507692 | 1.551701 | 26.75347 | 1.009799
62 | 0.6588034 | 1.551701 | 26.75347 | 1.022266
63 | 0.6684444 | 1.551701 | 26.75347 | 1.037226
64 | 0.682906 | 1.543824 | 26.61766 | 1.054287
65 | 0.6957607 | 1.543824 | 26.61766 | 1.074132
66 | 0.7070085 | 1.543824 | 26.61766 | 1.091497
67 | 0.7182564 | 1.535948 | 26.48186 | 1.103204
68 | 0.7311111 | 1.535948 | 26.48186 | 1.122948
69 | 0.7391453 | 1.528071 | 26.34605 | 1.129467
70 | 0.7487863 | 1.528071 | 26.34605 | 1.144199
71 | 0.7584274 | 1.528071 | 26.34605 | 1.158931
72 | 0.7680684 | 1.520194 | 26.21025 | 1.167613
73 | 0.7761026 | 1.512318 | 26.07444 | 1.173714
74 | 0.7857436 | 1.512318 | 26.07444 | 1.188294
75 | 0.7937778 | 1.504441 | 25.93864 | 1.194192
76 | 0.801812 | 1.496564 | 25.80284 | 1.199963
77 | 0.8082393 | 1.496564 | 25.80284 | 1.209582
78 | 0.8162735 | 1.488688 | 25.66703 | 1.215176
79 | 0.821094 | 1.480811 | 25.53123 | 1.215885
80 | 0.830735 | 1.472934 | 25.39542 | 1.223618
81 | 0.8371624 | 1.457181 | 25.12381 | 1.219897
82 | 0.8451966 | 1.449305 | 24.98801 | 1.224947
83 | 0.8516239 | 1.441428 | 24.8522 | 1.227554
84 | 0.8580513 | 1.433551 | 24.7164 | 1.23006
85 | 0.8628718 | 1.425675 | 24.5806 | 1.230174
86 | 0.8676923 | 1.409921 | 24.30899 | 1.223378
87 | 0.8725128 | 1.409921 | 24.30899 | 1.230174
88 | 0.8773333 | 1.394168 | 24.03738 | 1.22315
89 | 0.8821538 | 1.386291 | 23.90157 | 1.222922
90 | 0.8869744 | 1.378415 | 23.76577 | 1.222618
91 | 0.890188 | 1.370538 | 23.62996 | 1.220036
92 | 0.8950085 | 1.362661 | 23.49416 | 1.219594
93 | 0.8982222 | 1.354785 | 23.35836 | 1.216898
94 | 0.9014359 | 1.346908 | 23.22255 | 1.214151
95 | 0.9046496 | 1.339031 | 23.08675 | 1.211354
96 | 0.9094701 | 1.323278 | 22.81514 | 1.203482
97 | 0.9142906 | 1.299648 | 22.40773 | 1.188256
98 | 0.9191111 | 1.283895 | 22.13612 | 1.180042
99 | 0.9223248 | 1.268141 | 21.86451 | 1.169638
100 | 0.9255385 | 1.260265 | 21.7287 | 1.166424
101 | 0.9287521 | 1.252388 | 21.5929 | 1.163158
102 | 0.9319658 | 1.236635 | 21.32129 | 1.152501
103 | 0.9351795 | 1.228758 | 21.18549 | 1.149109
104 | 0.9367863 | 1.213005 | 20.91388 | 1.136326
105 | 0.94 | 1.197252 | 20.64227 | 1.125416
106 | 0.9416068 | 1.189375 | 20.50646 | 1.119924
107 | 0.9448205 | 1.181498 | 20.37066 | 1.116304
108 | 0.9464274 | 1.173622 | 20.23485 | 1.110748
109 | 0.9480342 | 1.165745 | 20.09905 | 1.105166
110 | 0.949641 | 1.165745 | 20.09905 | 1.107039
111 | 0.9512479 | 1.157868 | 19.96325 | 1.10142
112 | 0.9528547 | 1.142115 | 19.69164 | 1.08827
113 | 0.9560684 | 1.126362 | 19.42003 | 1.076879
114 | 0.9576752 | 1.118485 | 19.28422 | 1.071145
115 | 0.9608889 | 1.110608 | 19.14842 | 1.067171
116 | 0.9608889 | 1.110608 | 19.14842 | 1.067171
117 | 0.9624957 | 1.094855 | 18.87681 | 1.053793
118 | 0.9641026 | 1.094855 | 18.87681 | 1.055553
119 | 0.9641026 | 1.079102 | 18.6052 | 1.040365
120 | 0.9657094 | 1.079102 | 18.6052 | 1.042099
121 | 0.9673162 | 1.071225 | 18.4694 | 1.036213
122 | 0.9689231 | 1.055472 | 18.19779 | 1.022671
123 | 0.9705299 | 1.047595 | 18.06198 | 1.016722
124 | 0.9705299 | 1.047595 | 18.06198 | 1.016722
125 | 0.9721368 | 1.039718 | 17.92618 | 1.010749
126 | 0.9737436 | 1.031842 | 17.79038 | 1.004749
127 | 0.9737436 | 1.031842 | 17.79038 | 1.004749
128 | 0.9882051 | 0.8585554 | 14.80268 | 0.8484288
129 | 0.999453 | 0.7246523 | 12.494 | 0.7242559
130 | 1.009094 | 0.6143791 | 10.59274 | 0.6199663
131 | 1.017128 | 0.5198592 | 8.96309 | 0.5287635
132 | 1.025162 | 0.4410927 | 7.605046 | 0.4521916
133 | 1.029983 | 0.3780794 | 6.518611 | 0.3894154
134 | 1.03641 | 0.3229429 | 5.56798 | 0.3347013
135 | 1.039624 | 0.2756829 | 4.753154 | 0.2866066
136 | 1.044444 | 0.228423 | 3.938327 | 0.2385751
137 | 1.047658 | 0.1969164 | 3.39511 | 0.206301
138 | 1.050872 | 0.1732864 | 2.987697 | 0.1821018
139 | 1.054085 | 0.1417798 | 2.444479 | 0.149448
140 | 1.057299 | 0.1181498 | 2.037066 | 0.1249197
141 | 1.058906 | 0.1023965 | 1.765457 | 0.1084283
142 | 1.060513 | 0.0866432 | 1.493848 | 0.09188623
143 | 1.06212 | 0.07876655 | 1.358044 | 0.0836595
144 | 1.063726 | 0.07088989 | 1.22224 | 0.07540746
145 | 1.065333 | 0.05513658 | 0.9506308 | 0.05873884
146 | 1.06694 | 0.04725993 | 0.8148264 | 0.05042352
147 | 1.06694 | 0.04725993 | 0.8148264 | 0.05042352
148 | 1.068547 | 0.03150662 | 0.5432176 | 0.0336663
149 | 1.070154 | 0.03938327 | 0.679022 | 0.04214616
150 | 1.071761 | 0.03150662 | 0.5432176 | 0.03376756
151 | 1.071761 | 0.02362996 | 0.4074132 | 0.02532567
152 | 1.071761 | 0.02362996 | 0.4074132 | 0.02532567
153 | 1.073368 | 0.01575331 | 0.2716088 | 0.01690909
154 | 1.073368 | 0.01575331 | 0.2716088 | 0.01690909
155 | 1.073368 | 0.01575331 | 0.2716088 | 0.01690909
156 | 1.073368 | 0.007876655 | 0.1358044 | 0.008454546
157 | 1.074974 | 0.007876655 | 0.1358044 | 0.008467202
158 | 1.073368 | 0.007876655 | 0.1358044 | 0.008454546
159 | 1.074974 | 0.007876655 | 0.1358044 | 0.008467202
160 | 1.074974 | 0.007876655 | 0.1358044 | 0.008467202
161 | 1.074974 | 0.007876655 | 0.1358044 | 0.008467202
162 | 1.074974 | 0.007876655 | 0.1358044 | 0.008467202
163 | 1.076581 | 0.007876655 | 0.1358044 | 0.008479859
164 | 1.076581 | 0.007876655 | 0.1358044 | 0.008479859
165 | 1.076581 | 0.007876655 | 0.1358044 | 0.008479859
166 | 1.076581 | 0.007876655 | 0.1358044 | 0.008479859
167 | 1.076581 | 0.007876655 | 0.1358044 | 0.008479859
168 | 1.076581 | 0.007876655 | 0.1358044 | 0.008479859
169 | 1.076581 | 0 | 0 | 0
170 | 1.076581 | 0 | 0 | 0
171 | 1.076581 | 0 | 0 | 0
172 | 1.076581 | 0 | 0 | 0
173 | 1.076581 | 0 | 0 | 0
174 | 1.076581 | 0 | 0 | 0
175 | 1.076581 | 0 | 0 | 0
176 | 1.078188 | 0 | 0 | 0
177 | 1.078188 | 0 | 0 | 0
178 | 1.078188 | 0.007876655 | 0.1358044 | 0.008492515
179 | 1.078188 | 0 | 0 | 0
180 | 1.076581 | 0 | 0 | 0
181 | 1.078188 | 0 | 0 | 0
182 | 1.076581 | 0 | 0 | 0
183 | 1.078188 | 0 | 0 | 0
184 | 1.076581 | 0 | 0 | 0
185 | 1.078188 | 0 | 0 | 0
186 | 1.078188 | 0 | 0 | 0
187 | 1.076581 | 0 | 0 | 0
188 | 1.078188 | 0 | 0 | 0
189 | 1.078188 | 0.007876655 | 0.1358044 | 0.008492515
190 | 1.076581 | 0 | 0 | 0
191 | 1.078188 | 0 | 0 | 0
192 | 1.078188 | 0 | 0 | 0
193 | 1.078188 | 0 | 0 | 0
194 | 1.078188 | 0 | 0 | 0
195 | 1.078188 | 0 | 0 | 0
196 | 1.078188 | 0 | 0 | 0
197 | 1.076581 | 0 | 0 | 0
198 | 1.078188 | 0 | 0 | 0
199 | 1.078188 | 0 | 0 | 0
200 | 1.078188 | 0 | 0 | 0
201 | 1.078188 | 0 | 0 | 0
202 | 1.078188 | 0 | 0 | 0
203 | 1.076581 | 0 | 0 | 0
204 | 1.078188 | 0 | 0 | 0
205 | 1.078188 | 0 | 0 | 0
206 | 1.078188 | 0 | 0 | 0
207 | 1.078188 | 0 | 0 | 0
208 | 1.078188 | 0 | 0 | 0
209 | 1.078188 | 0 | 0 | 0
210 | 1.078188 | 0 | 0 | 0
211 | 1.078188 | 0 | 0 | 0
212 | 1.078188 | 0 | 0 | 0
213 | 1.078188 | 0 | 0 | 0
214 | 1.078188 | 0 | 0 | 0
215 | 1.078188 | 0 | 0 | 0
216 | 1.076581 | 0 | 0 | 0
217 | 1.078188 | 0 | 0 | 0
218 | 1.078188 | 0 | 0 | 0
219 | 1.078188 | 0 | 0 | 0
220 | 1.078188 | 0 | 0 | 0
221 | 1.076581 | 0 | 0 | 0
222 | 1.078188 | 0 | 0 | 0
223 | 1.078188 | 0 | 0 | 0
224 | 1.078188 | 0 | 0 | 0
225 | 1.076581 | 0 | 0 | 0
226 | 1.078188 | 0 | 0 | 0
227 | 1.076581 | 0 | 0 | 0
228 | 1.078188 | 0 | 0 | 0
229 | 1.076581 | 0 | 0 | 0
230 | 1.076581 | 0 | 0 | 0
231 | 1.078188 | 0 | 0 | 0
232 | 1.078188 | 0 | 0 | 0
233 | 1.076581 | 0 | 0 | 0
234 | 1.076581 | 0 | 0 | 0
235 | 1.076581 | 0 | 0 | 0
236 | 1.078188 | 0 | 0 | 0
237 | 1.076581 | 0 | 0 | 0
238 | 1.076581 | 0 | 0 | 0
239 | 1.078188 | 0 | 0 | 0
240 | 1.076581 | 0 | 0 | 0
241 | 1.076581 | 0 | 0 | 0
242 | 1.078188 | 0 | 0 | 0
243 | 1.076581 | 0 | 0 | 0
244 | 1.076581 | 0 | 0 | 0
245 | 1.078188 | 0 | 0 | 0
246 | 1.076581 | 0 | 0 | 0
247 | 1.076581 | 0 | 0 | 0
248 | 1.076581 | 0 | 0 | 0
249 | 1.076581 | 0 | 0 | 0
250 | 1.076581 | 0 | 0 | 0
251 | 1.076581 | 0 | 0 | 0
252 | 1.078188 | 0 | 0 | 0
253 | 1.078188 | 0 | 0 | 0
254 | 1.076581 | 0 | 0 | 0
255 | 1.076581 | 0 | 0 | 0