## Summary
0
Time | 2023-10-18 14:19
ID | A001_Payload1
Pixel | 2
Pixel Area | 0.058
Irradiance | 100
Panel Temperature | 0
Voc | 0.1510427
Isc | 0.7876655
Vmp | 0.08516239
Imp | 0.4725993
Pmp | 0.04024769
FF | 0.3382976
Eff | 0.006939256
Dir | Forward

## Data
| Voltage | Current | Current Density | Power
0 | 0.1510427 | 0 | 0 | 0
1 | 0.1542564 | 0 | 0 | 0
2 | 0.1574701 | 0 | 0 | 0
3 | 0.1606838 | 0 | 0 | 0
4 | 0.1638974 | 0 | 0 | 0
5 | 0.1655043 | 0 | 0 | 0
6 | 0.1671111 | 0 | 0 | 0
7 | 0.1703248 | 0 | 0 | 0
8 | 0.1703248 | 0 | 0 | 0
9 | 0.1719316 | 0 | 0 | 0
10 | 0.1719316 | 0 | 0 | 0
11 | 0.1751453 | 0 | 0 | 0
12 | 0.1751453 | 0 | 0 | 0
13 | 0.1751453 | 0 | 0 | 0
14 | 0.1751453 | 0 | 0 | 0
15 | 0.1751453 | 0 | 0 | 0
16 | 0.1767521 | 0 | 0 | 0
17 | 0.1751453 | 0 | 0 | 0
18 | 0.1751453 | 0 | 0 | 0
19 | 0.1767521 | 0 | 0 | 0
20 | 0.1751453 | 0 | 0 | 0
21 | 0.1767521 | 0 | 0 | 0
22 | 0.1767521 | 0 | 0 | 0
23 | 0.1751453 | 0 | 0 | 0
24 | 0.1767521 | 0 | 0 | 0
25 | 0.1767521 | 0 | 0 | 0
26 | 0.1751453 | 0 | 0 | 0
27 | 0.1767521 | 0 | 0 | 0
28 | 0.1751453 | 0 | 0 | 0
29 | 0.1751453 | 0 | 0 | 0
30 | 0.1767521 | 0 | 0 | 0
31 | 0.1767521 | 0 | 0 | 0
32 | 0.1767521 | 0 | 0 | 0
33 | 0.1767521 | 0 | 0 | 0
34 | 0.1751453 | 0 | 0 | 0
35 | 0.1767521 | 0 | 0 | 0
36 | 0.1767521 | 0 | 0 | 0
37 | 0.1767521 | 0 | 0 | 0
38 | 0.1751453 | 0 | 0 | 0
39 | 0.1751453 | 0 | 0 | 0
40 | 0.1751453 | 0 | 0 | 0
41 | 0.1751453 | 0 | 0 | 0
42 | 0.1735385 | 0 | 0 | 0
43 | 0.1735385 | 0 | 0 | 0
44 | 0.1735385 | 0 | 0 | 0
45 | 0.1751453 | 0 | 0 | 0
46 | 0.1735385 | 0 | 0 | 0
47 | 0.1735385 | 0 | 0 | 0
48 | 0.1735385 | 0 | 0 | 0
49 | 0.1735385 | 0 | 0 | 0
50 | 0.1735385 | 0 | 0 | 0
51 | 0.1735385 | 0 | 0 | 0
52 | 0.1735385 | 0 | 0 | 0
53 | 0.1735385 | 0 | 0 | 0
54 | 0.1751453 | 0 | 0 | 0
55 | 0.1751453 | 0 | 0 | 0
56 | 0.1751453 | 0 | 0 | 0
57 | 0.1751453 | 0 | 0 | 0
58 | 0.1751453 | 0 | 0 | 0
59 | 0.1751453 | 0 | 0 | 0
60 | 0.1751453 | 0 | 0 | 0
61 | 0.1751453 | 0 | 0 | 0
62 | 0.1751453 | 0 | 0 | 0
63 | 0.1735385 | 0 | 0 | 0
64 | 0.1735385 | 0 | 0 | 0
65 | 0.1735385 | 0 | 0 | 0
66 | 0.1735385 | 0 | 0 | 0
67 | 0.1735385 | 0 | 0 | 0
68 | 0.1735385 | 0 | 0 | 0
69 | 0.1735385 | 0 | 0 | 0
70 | 0.1735385 | 0 | 0 | 0
71 | 0.1735385 | 0 | 0 | 0
72 | 0.1735385 | 0 | 0 | 0
73 | 0.1735385 | 0 | 0 | 0
74 | 0.1735385 | 0 | 0 | 0
75 | 0.1735385 | 0 | 0 | 0
76 | 0.1735385 | 0 | 0 | 0
77 | 0.1735385 | 0 | 0 | 0
78 | 0.1719316 | 0 | 0 | 0
79 | 0.1735385 | 0 | 0 | 0
80 | 0.1735385 | 0 | 0 | 0
81 | 0.1719316 | 0 | 0 | 0
82 | 0.1735385 | 0 | 0 | 0
83 | 0.1735385 | 0 | 0 | 0
84 | 0.1735385 | 0 | 0 | 0
85 | 0.1735385 | 0 | 0 | 0
86 | 0.1735385 | 0 | 0 | 0
87 | 0.1735385 | 0 | 0 | 0
88 | 0.1735385 | 0 | 0 | 0
89 | 0.1719316 | 0 | 0 | 0
90 | 0.1735385 | 0 | 0 | 0
91 | 0.1719316 | 0 | 0 | 0
92 | 0.1719316 | 0 | 0 | 0
93 | 0.1719316 | 0 | 0 | 0
94 | 0.1719316 | 0 | 0 | 0
95 | 0.1703248 | 0 | 0 | 0
96 | 0.1719316 | 0 | 0 | 0
97 | 0.1719316 | 0 | 0 | 0
98 | 0.1719316 | 0 | 0 | 0
99 | 0.1719316 | 0 | 0 | 0
100 | 0.1703248 | 0 | 0 | 0
101 | 0.1719316 | 0 | 0 | 0
102 | 0.1719316 | 0 | 0 | 0
103 | 0.1719316 | 0 | 0 | 0
104 | 0.1719316 | 0 | 0 | 0
105 | 0.1719316 | 0 | 0 | 0
106 | 0.1719316 | 0 | 0 | 0
107 | 0.1719316 | 0 | 0 | 0
108 | 0.1719316 | 0 | 0 | 0
109 | 0.1719316 | 0 | 0 | 0
110 | 0.1719316 | 0 | 0 | 0
111 | 0.1719316 | 0 | 0 | 0
112 | 0.1719316 | 0 | 0 | 0
113 | 0.1719316 | 0 | 0 | 0
114 | 0.1719316 | 0 | 0 | 0
115 | 0.1735385 | 0 | 0 | 0
116 | 0.1719316 | 0 | 0 | 0
117 | 0.1719316 | 0 | 0 | 0
118 | 0.1719316 | 0 | 0 | 0
119 | 0.1719316 | 0 | 0 | 0
120 | 0.1719316 | 0 | 0 | 0
121 | 0.1719316 | 0 | 0 | 0
122 | 0.1719316 | 0 | 0 | 0
123 | 0.1719316 | 0 | 0 | 0
124 | 0.1719316 | 0 | 0 | 0
125 | 0.1719316 | 0 | 0 | 0
126 | 0.1719316 | 0 | 0 | 0
127 | 0.1719316 | 0 | 0 | 0
128 | 0.1687179 | 0.02362996 | 0.4074132 | 0.003986799
129 | 0.1638974 | 0.04725993 | 0.8148264 | 0.007745781
130 | 0.1606838 | 0.06301324 | 1.086435 | 0.0101252
131 | 0.1574701 | 0.07088989 | 1.22224 | 0.01116304
132 | 0.1558632 | 0.0866432 | 1.493848 | 0.01350449
133 | 0.1542564 | 0.09451986 | 1.629653 | 0.01458029
134 | 0.1526496 | 0.1102732 | 1.901262 | 0.01683315
135 | 0.1510427 | 0.1181498 | 2.037066 | 0.01784567
136 | 0.1494359 | 0.1181498 | 2.037066 | 0.01765582
137 | 0.1494359 | 0.1260265 | 2.17287 | 0.01883288
138 | 0.1478291 | 0.1260265 | 2.17287 | 0.01863038
139 | 0.1462222 | 0.1260265 | 2.17287 | 0.01842787
140 | 0.1462222 | 0.1339031 | 2.308675 | 0.01957961
141 | 0.1462222 | 0.1339031 | 2.308675 | 0.01957961
142 | 0.1462222 | 0.1417798 | 2.444479 | 0.02073136
143 | 0.1446154 | 0.1417798 | 2.444479 | 0.02050354
144 | 0.1446154 | 0.1496564 | 2.580284 | 0.02164262
145 | 0.1446154 | 0.1496564 | 2.580284 | 0.02164262
146 | 0.1430085 | 0.1496564 | 2.580284 | 0.02140215
147 | 0.1446154 | 0.1496564 | 2.580284 | 0.02164262
148 | 0.1430085 | 0.1496564 | 2.580284 | 0.02140215
149 | 0.1414017 | 0.1575331 | 2.716088 | 0.02227545
150 | 0.1430085 | 0.1575331 | 2.716088 | 0.02252858
151 | 0.1430085 | 0.1575331 | 2.716088 | 0.02252858
152 | 0.1414017 | 0.1575331 | 2.716088 | 0.02227545
153 | 0.1414017 | 0.1575331 | 2.716088 | 0.02227545
154 | 0.1414017 | 0.1575331 | 2.716088 | 0.02227545
155 | 0.1414017 | 0.1654098 | 2.851892 | 0.02338922
156 | 0.1414017 | 0.1654098 | 2.851892 | 0.02338922
157 | 0.1397949 | 0.1654098 | 2.851892 | 0.02312344
158 | 0.1414017 | 0.1654098 | 2.851892 | 0.02338922
159 | 0.1414017 | 0.1654098 | 2.851892 | 0.02338922
160 | 0.1397949 | 0.1732864 | 2.987697 | 0.02422455
161 | 0.1397949 | 0.1811631 | 3.123501 | 0.02532567
162 | 0.1397949 | 0.1811631 | 3.123501 | 0.02532567
163 | 0.1397949 | 0.1811631 | 3.123501 | 0.02532567
164 | 0.138188 | 0.1811631 | 3.123501 | 0.02503457
165 | 0.138188 | 0.1811631 | 3.123501 | 0.02503457
166 | 0.138188 | 0.1890397 | 3.259305 | 0.02612303
167 | 0.1365812 | 0.1890397 | 3.259305 | 0.02581927
168 | 0.1365812 | 0.1890397 | 3.259305 | 0.02581927
169 | 0.1349744 | 0.1890397 | 3.259305 | 0.02551551
170 | 0.1365812 | 0.1890397 | 3.259305 | 0.02581927
171 | 0.1365812 | 0.1969164 | 3.39511 | 0.02689507
172 | 0.1349744 | 0.1969164 | 3.39511 | 0.02657866
173 | 0.1349744 | 0.1969164 | 3.39511 | 0.02657866
174 | 0.1349744 | 0.1969164 | 3.39511 | 0.02657866
175 | 0.1349744 | 0.1969164 | 3.39511 | 0.02657866
176 | 0.1333675 | 0.204793 | 3.530914 | 0.02731274
177 | 0.1333675 | 0.204793 | 3.530914 | 0.02731274
178 | 0.1333675 | 0.2126697 | 3.666719 | 0.02836323
179 | 0.1333675 | 0.2126697 | 3.666719 | 0.02836323
180 | 0.1317607 | 0.2126697 | 3.666719 | 0.0280215
181 | 0.1317607 | 0.2126697 | 3.666719 | 0.0280215
182 | 0.1317607 | 0.2205463 | 3.802523 | 0.02905934
183 | 0.1301538 | 0.2205463 | 3.802523 | 0.02870495
184 | 0.1317607 | 0.2205463 | 3.802523 | 0.02905934
185 | 0.1301538 | 0.228423 | 3.938327 | 0.02973013
186 | 0.1301538 | 0.228423 | 3.938327 | 0.02973013
187 | 0.1301538 | 0.228423 | 3.938327 | 0.02973013
188 | 0.128547 | 0.228423 | 3.938327 | 0.02936309
189 | 0.128547 | 0.228423 | 3.938327 | 0.02936309
190 | 0.128547 | 0.228423 | 3.938327 | 0.02936309
191 | 0.128547 | 0.2362996 | 4.074132 | 0.03037561
192 | 0.1269402 | 0.2362996 | 4.074132 | 0.02999592
193 | 0.1269402 | 0.2441763 | 4.209936 | 0.03099578
194 | 0.1253333 | 0.252053 | 4.345741 | 0.03159064
195 | 0.1253333 | 0.252053 | 4.345741 | 0.03159064
196 | 0.1253333 | 0.252053 | 4.345741 | 0.03159064
197 | 0.1253333 | 0.252053 | 4.345741 | 0.03159064
198 | 0.1237265 | 0.2599296 | 4.481545 | 0.03216018
199 | 0.1237265 | 0.2599296 | 4.481545 | 0.03216018
200 | 0.1237265 | 0.2678063 | 4.617349 | 0.03313473
201 | 0.1221197 | 0.2678063 | 4.617349 | 0.03270441
202 | 0.1221197 | 0.2678063 | 4.617349 | 0.03270441
203 | 0.1221197 | 0.2756829 | 4.753154 | 0.0336663
204 | 0.1221197 | 0.2756829 | 4.753154 | 0.0336663
205 | 0.1205128 | 0.2835596 | 4.888958 | 0.03417256
206 | 0.1205128 | 0.2835596 | 4.888958 | 0.03417256
207 | 0.1205128 | 0.2835596 | 4.888958 | 0.03417256
208 | 0.118906 | 0.2914362 | 5.024763 | 0.03465351
209 | 0.118906 | 0.2993129 | 5.160567 | 0.03559009
210 | 0.1172991 | 0.2993129 | 5.160567 | 0.03510915
211 | 0.1156923 | 0.3071895 | 5.296371 | 0.03553947
212 | 0.1156923 | 0.3071895 | 5.296371 | 0.03553947
213 | 0.1156923 | 0.3150662 | 5.432176 | 0.03645074
214 | 0.1140855 | 0.3150662 | 5.432176 | 0.03594448
215 | 0.1140855 | 0.3229429 | 5.56798 | 0.03684309
216 | 0.1108718 | 0.3229429 | 5.56798 | 0.03580525
217 | 0.1124786 | 0.3308195 | 5.703785 | 0.03721013
218 | 0.1108718 | 0.3386962 | 5.839589 | 0.03755185
219 | 0.1108718 | 0.3386962 | 5.839589 | 0.03755185
220 | 0.109265 | 0.3465728 | 5.975393 | 0.03786826
221 | 0.1076581 | 0.3465728 | 5.975393 | 0.03731138
222 | 0.1076581 | 0.3544495 | 6.111198 | 0.03815936
223 | 0.1076581 | 0.3544495 | 6.111198 | 0.03815936
224 | 0.1044444 | 0.3702028 | 6.382807 | 0.03866562
225 | 0.1012308 | 0.3859561 | 6.654415 | 0.03907063
226 | 0.09962393 | 0.3938327 | 6.79022 | 0.03923517
227 | 0.09801709 | 0.4095861 | 7.061829 | 0.04014644
228 | 0.09480342 | 0.4174627 | 7.197633 | 0.03957689
229 | 0.09319658 | 0.4253394 | 7.333437 | 0.03964017
230 | 0.09158974 | 0.433216 | 7.469242 | 0.03967814
231 | 0.08998291 | 0.4410927 | 7.605046 | 0.0396908
232 | 0.08837607 | 0.4489693 | 7.740851 | 0.03967814
233 | 0.08676923 | 0.456846 | 7.876655 | 0.03964017
234 | 0.08516239 | 0.4725993 | 8.148264 | 0.04024769
235 | 0.08355556 | 0.480476 | 8.284068 | 0.04014644
236 | 0.08194872 | 0.4883526 | 8.419873 | 0.04001987
237 | 0.07873504 | 0.4962293 | 8.555677 | 0.03907063
238 | 0.07712821 | 0.5041059 | 8.691481 | 0.03888078
239 | 0.07552137 | 0.5198592 | 8.96309 | 0.03926048
240 | 0.07230769 | 0.5356125 | 9.234699 | 0.03872891
241 | 0.06909402 | 0.5513658 | 9.506308 | 0.03809608
242 | 0.06588034 | 0.5671192 | 9.777916 | 0.037362
243 | 0.06266667 | 0.5828725 | 10.04953 | 0.03652667
244 | 0.05945299 | 0.5986258 | 10.32113 | 0.03559009
245 | 0.05623932 | 0.6143791 | 10.59274 | 0.03455226
246 | 0.05302564 | 0.6222557 | 10.72855 | 0.03299551
247 | 0.0514188 | 0.638009 | 11.00016 | 0.03280566
248 | 0.04659829 | 0.661639 | 11.40757 | 0.03083125
249 | 0.04338462 | 0.6773923 | 11.67918 | 0.02938841
250 | 0.0385641 | 0.7010223 | 12.08659 | 0.0270343
251 | 0.03535043 | 0.7167756 | 12.3582 | 0.02533832
252 | 0.03213675 | 0.7325289 | 12.62981 | 0.0235411
253 | 0.02731624 | 0.7482822 | 12.90142 | 0.02044026
254 | 0.02410256 | 0.7719122 | 13.30883 | 0.01860506
255 | 0.02088889 | 0.7876655 | 13.58044 | 0.01645346