## Summary
0
Time | 2023-10-18 14:19
ID | A001_Payload1
Pixel | 2
Pixel Area | 0.058
Irradiance | 100
Panel Temperature | 0
Voc | 0.001606838
Isc | 0
Vmp | 0.09962393
Imp | 0.5041059
Pmp | 0.05022101
FF | 502210.1
Eff | 0.008658795
Dir | Reverse

## Data
| Voltage | Current | Current Density | Power
0 | 0.001606838 | 0.7955421 | 13.71624 | 0.001278307
1 | 0.003213675 | 0.8191721 | 14.12366 | 0.002632553
2 | 0.004820513 | 0.8270488 | 14.25946 | 0.003986799
3 | 0.00642735 | 0.8428021 | 14.53107 | 0.005416984
4 | 0.008034188 | 0.8428021 | 14.53107 | 0.00677123
5 | 0.009641026 | 0.8428021 | 14.53107 | 0.008125476
6 | 0.0128547 | 0.8428021 | 14.53107 | 0.01083397
7 | 0.01446154 | 0.8428021 | 14.53107 | 0.01218821
8 | 0.01928205 | 0.8270488 | 14.25946 | 0.0159472
9 | 0.02410256 | 0.8191721 | 14.12366 | 0.01974415
10 | 0.02731624 | 0.8034188 | 13.85205 | 0.02194638
11 | 0.03052991 | 0.7955421 | 13.71624 | 0.02428783
12 | 0.03374359 | 0.7797888 | 13.44464 | 0.02631287
13 | 0.03695726 | 0.7719122 | 13.30883 | 0.02852776
14 | 0.04017094 | 0.7640355 | 13.17303 | 0.03069203
15 | 0.04499145 | 0.7482822 | 12.90142 | 0.0336663
16 | 0.04820513 | 0.7246523 | 12.494 | 0.03493195
17 | 0.05302564 | 0.7088989 | 12.2224 | 0.03758982
18 | 0.05784615 | 0.6931456 | 11.95079 | 0.04009581
19 | 0.06105983 | 0.6773923 | 11.67918 | 0.04136146
20 | 0.06588034 | 0.661639 | 11.40757 | 0.043589
21 | 0.06909402 | 0.6458857 | 11.13596 | 0.04462684
22 | 0.07070085 | 0.638009 | 11.00016 | 0.04510779
23 | 0.07391453 | 0.6222557 | 10.72855 | 0.04599374
24 | 0.07552137 | 0.6065024 | 10.45694 | 0.04580389
25 | 0.08034188 | 0.5986258 | 10.32113 | 0.04809472
26 | 0.08194872 | 0.5907491 | 10.18533 | 0.04841113
27 | 0.08355556 | 0.5749958 | 9.913721 | 0.04804409
28 | 0.08676923 | 0.5671192 | 9.777916 | 0.04920849
29 | 0.08837607 | 0.5592425 | 9.642112 | 0.04942365
30 | 0.08998291 | 0.5434892 | 9.370503 | 0.04890474
31 | 0.09158974 | 0.5434892 | 9.370503 | 0.04977804
32 | 0.09641026 | 0.5198592 | 8.96309 | 0.05011976
33 | 0.09962393 | 0.5041059 | 8.691481 | 0.05022101
34 | 0.1012308 | 0.4883526 | 8.419873 | 0.04943631
35 | 0.1044444 | 0.480476 | 8.284068 | 0.05018304
36 | 0.1076581 | 0.4647226 | 8.012459 | 0.05003117
37 | 0.109265 | 0.456846 | 7.876655 | 0.04991726
38 | 0.1108718 | 0.4489693 | 7.740851 | 0.04977804
39 | 0.1124786 | 0.433216 | 7.469242 | 0.04872755
40 | 0.1140855 | 0.433216 | 7.469242 | 0.04942365
41 | 0.1156923 | 0.4253394 | 7.333437 | 0.04920849
42 | 0.1172991 | 0.4095861 | 7.061829 | 0.04804409
43 | 0.118906 | 0.4095861 | 7.061829 | 0.04870223
44 | 0.118906 | 0.4017094 | 6.926024 | 0.04776565
45 | 0.1205128 | 0.3938327 | 6.79022 | 0.0474619
46 | 0.1205128 | 0.3859561 | 6.654415 | 0.04651266
47 | 0.1221197 | 0.3859561 | 6.654415 | 0.04713283
48 | 0.1237265 | 0.3780794 | 6.518611 | 0.04677844
49 | 0.1253333 | 0.3702028 | 6.382807 | 0.04639875
50 | 0.1253333 | 0.3623261 | 6.247002 | 0.04541154
51 | 0.1269402 | 0.3544495 | 6.111198 | 0.04499388
52 | 0.1269402 | 0.3544495 | 6.111198 | 0.04499388
53 | 0.128547 | 0.3465728 | 5.975393 | 0.0445509
54 | 0.128547 | 0.3386962 | 5.839589 | 0.04353838
55 | 0.1301538 | 0.3386962 | 5.839589 | 0.04408261
56 | 0.1301538 | 0.3308195 | 5.703785 | 0.04305743
57 | 0.1317607 | 0.3229429 | 5.56798 | 0.04255117
58 | 0.1317607 | 0.3229429 | 5.56798 | 0.04255117
59 | 0.1333675 | 0.3150662 | 5.432176 | 0.0420196
60 | 0.1333675 | 0.3150662 | 5.432176 | 0.0420196
61 | 0.1333675 | 0.3071895 | 5.296371 | 0.04096911
62 | 0.1333675 | 0.3071895 | 5.296371 | 0.04096911
63 | 0.1333675 | 0.3071895 | 5.296371 | 0.04096911
64 | 0.1349744 | 0.2993129 | 5.160567 | 0.04039957
65 | 0.1365812 | 0.2914362 | 5.024763 | 0.03980471
66 | 0.1365812 | 0.2914362 | 5.024763 | 0.03980471
67 | 0.1365812 | 0.2835596 | 4.888958 | 0.03872891
68 | 0.138188 | 0.2756829 | 4.753154 | 0.03809608
69 | 0.138188 | 0.2756829 | 4.753154 | 0.03809608
70 | 0.138188 | 0.2756829 | 4.753154 | 0.03809608
71 | 0.138188 | 0.2678063 | 4.617349 | 0.03700762
72 | 0.138188 | 0.2678063 | 4.617349 | 0.03700762
73 | 0.1397949 | 0.2678063 | 4.617349 | 0.03743794
74 | 0.1397949 | 0.2599296 | 4.481545 | 0.03633683
75 | 0.1397949 | 0.2599296 | 4.481545 | 0.03633683
76 | 0.1414017 | 0.252053 | 4.345741 | 0.03564072
77 | 0.1414017 | 0.2599296 | 4.481545 | 0.03675449
78 | 0.1414017 | 0.252053 | 4.345741 | 0.03564072
79 | 0.1414017 | 0.252053 | 4.345741 | 0.03564072
80 | 0.1430085 | 0.252053 | 4.345741 | 0.03604573
81 | 0.1430085 | 0.2441763 | 4.209936 | 0.0349193
82 | 0.1430085 | 0.2362996 | 4.074132 | 0.03379287
83 | 0.1446154 | 0.2362996 | 4.074132 | 0.03417256
84 | 0.1446154 | 0.2362996 | 4.074132 | 0.03417256
85 | 0.1446154 | 0.2362996 | 4.074132 | 0.03417256
86 | 0.1462222 | 0.228423 | 3.938327 | 0.03340052
87 | 0.1446154 | 0.228423 | 3.938327 | 0.03303348
88 | 0.1462222 | 0.228423 | 3.938327 | 0.03340052
89 | 0.1462222 | 0.2205463 | 3.802523 | 0.03224878
90 | 0.1462222 | 0.2205463 | 3.802523 | 0.03224878
91 | 0.1478291 | 0.2205463 | 3.802523 | 0.03260316
92 | 0.1478291 | 0.2126697 | 3.666719 | 0.03143876
93 | 0.1462222 | 0.2126697 | 3.666719 | 0.03109703
94 | 0.1462222 | 0.2126697 | 3.666719 | 0.03109703
95 | 0.1478291 | 0.2126697 | 3.666719 | 0.03143876
96 | 0.1478291 | 0.2126697 | 3.666719 | 0.03143876
97 | 0.1494359 | 0.204793 | 3.530914 | 0.03060343
98 | 0.1494359 | 0.204793 | 3.530914 | 0.03060343
99 | 0.1494359 | 0.204793 | 3.530914 | 0.03060343
100 | 0.1510427 | 0.1969164 | 3.39511 | 0.02974279
101 | 0.1510427 | 0.1969164 | 3.39511 | 0.02974279
102 | 0.1510427 | 0.1969164 | 3.39511 | 0.02974279
103 | 0.1510427 | 0.1890397 | 3.259305 | 0.02855308
104 | 0.1510427 | 0.1890397 | 3.259305 | 0.02855308
105 | 0.1510427 | 0.1890397 | 3.259305 | 0.02855308
106 | 0.1510427 | 0.1890397 | 3.259305 | 0.02855308
107 | 0.1526496 | 0.1811631 | 3.123501 | 0.02765446
108 | 0.1526496 | 0.1811631 | 3.123501 | 0.02765446
109 | 0.1510427 | 0.1811631 | 3.123501 | 0.02736336
110 | 0.1510427 | 0.1811631 | 3.123501 | 0.02736336
111 | 0.1510427 | 0.1811631 | 3.123501 | 0.02736336
112 | 0.1510427 | 0.1732864 | 2.987697 | 0.02617365
113 | 0.1526496 | 0.1732864 | 2.987697 | 0.0264521
114 | 0.1526496 | 0.1732864 | 2.987697 | 0.0264521
115 | 0.1526496 | 0.1732864 | 2.987697 | 0.0264521
116 | 0.1542564 | 0.1732864 | 2.987697 | 0.02673054
117 | 0.1526496 | 0.1654098 | 2.851892 | 0.02524973
118 | 0.1542564 | 0.1654098 | 2.851892 | 0.02551551
119 | 0.1526496 | 0.1654098 | 2.851892 | 0.02524973
120 | 0.1526496 | 0.1654098 | 2.851892 | 0.02524973
121 | 0.1542564 | 0.1654098 | 2.851892 | 0.02551551
122 | 0.1542564 | 0.1654098 | 2.851892 | 0.02551551
123 | 0.1542564 | 0.1575331 | 2.716088 | 0.02430049
124 | 0.1542564 | 0.1575331 | 2.716088 | 0.02430049
125 | 0.1542564 | 0.1654098 | 2.851892 | 0.02551551
126 | 0.1542564 | 0.1575331 | 2.716088 | 0.02430049
127 | 0.1542564 | 0.1575331 | 2.716088 | 0.02430049
128 | 0.1590769 | 0.1339031 | 2.308675 | 0.0213009
129 | 0.1638974 | 0.1023965 | 1.765457 | 0.01678253
130 | 0.1671111 | 0.0866432 | 1.493848 | 0.01447904
131 | 0.1687179 | 0.07088989 | 1.22224 | 0.0119604
132 | 0.1719316 | 0.06301324 | 1.086435 | 0.01083397
133 | 0.1735385 | 0.04725993 | 0.8148264 | 0.008201415
134 | 0.1751453 | 0.03938327 | 0.679022 | 0.006897795
135 | 0.1767521 | 0.03150662 | 0.5432176 | 0.005568862
136 | 0.1767521 | 0.03150662 | 0.5432176 | 0.005568862
137 | 0.178359 | 0.02362996 | 0.4074132 | 0.004214616
138 | 0.178359 | 0.02362996 | 0.4074132 | 0.004214616
139 | 0.1799658 | 0.01575331 | 0.2716088 | 0.002835057
140 | 0.178359 | 0.01575331 | 0.2716088 | 0.002809744
141 | 0.1799658 | 0.007876655 | 0.1358044 | 0.001417529
142 | 0.1799658 | 0.007876655 | 0.1358044 | 0.001417529
143 | 0.1799658 | 0.007876655 | 0.1358044 | 0.001417529
144 | 0.178359 | 0.007876655 | 0.1358044 | 0.001404872
145 | 0.1799658 | 0.007876655 | 0.1358044 | 0.001417529
146 | 0.178359 | 0 | 0 | 0
147 | 0.1799658 | 0 | 0 | 0
148 | 0.178359 | 0 | 0 | 0
149 | 0.178359 | 0 | 0 | 0
150 | 0.178359 | 0 | 0 | 0
151 | 0.178359 | 0 | 0 | 0
152 | 0.178359 | 0 | 0 | 0
153 | 0.178359 | 0 | 0 | 0
154 | 0.1799658 | 0 | 0 | 0
155 | 0.1799658 | 0 | 0 | 0
156 | 0.1799658 | 0 | 0 | 0
157 | 0.178359 | 0 | 0 | 0
158 | 0.178359 | 0 | 0 | 0
159 | 0.178359 | 0 | 0 | 0
160 | 0.178359 | 0 | 0 | 0
161 | 0.1767521 | 0 | 0 | 0
162 | 0.1767521 | 0 | 0 | 0
163 | 0.1767521 | 0 | 0 | 0
164 | 0.1767521 | 0 | 0 | 0
165 | 0.1767521 | 0 | 0 | 0
166 | 0.1767521 | 0 | 0 | 0
167 | 0.1767521 | 0 | 0 | 0
168 | 0.1767521 | 0 | 0 | 0
169 | 0.1751453 | 0 | 0 | 0
170 | 0.1751453 | 0 | 0 | 0
171 | 0.1751453 | 0 | 0 | 0
172 | 0.1751453 | 0 | 0 | 0
173 | 0.1751453 | 0 | 0 | 0
174 | 0.1751453 | 0 | 0 | 0
175 | 0.1751453 | 0 | 0 | 0
176 | 0.1751453 | 0 | 0 | 0
177 | 0.1767521 | 0 | 0 | 0
178 | 0.1751453 | 0 | 0 | 0
179 | 0.1767521 | 0 | 0 | 0
180 | 0.1751453 | 0 | 0 | 0
181 | 0.1767521 | 0 | 0 | 0
182 | 0.1751453 | 0 | 0 | 0
183 | 0.1751453 | 0 | 0 | 0
184 | 0.1751453 | 0 | 0 | 0
185 | 0.1751453 | 0 | 0 | 0
186 | 0.1767521 | 0 | 0 | 0
187 | 0.1751453 | 0 | 0 | 0
188 | 0.1767521 | 0 | 0 | 0
189 | 0.1767521 | 0 | 0 | 0
190 | 0.1751453 | 0 | 0 | 0
191 | 0.1767521 | 0 | 0 | 0
192 | 0.1767521 | 0 | 0 | 0
193 | 0.1767521 | 0 | 0 | 0
194 | 0.1767521 | 0 | 0 | 0
195 | 0.1767521 | 0 | 0 | 0
196 | 0.1767521 | 0 | 0 | 0
197 | 0.1767521 | 0 | 0 | 0
198 | 0.1767521 | 0 | 0 | 0
199 | 0.1767521 | 0 | 0 | 0
200 | 0.1767521 | 0 | 0 | 0
201 | 0.1751453 | 0 | 0 | 0
202 | 0.1751453 | 0 | 0 | 0
203 | 0.1751453 | 0 | 0 | 0
204 | 0.1751453 | 0 | 0 | 0
205 | 0.1751453 | 0 | 0 | 0
206 | 0.1751453 | 0 | 0 | 0
207 | 0.1751453 | 0 | 0 | 0
208 | 0.1735385 | 0 | 0 | 0
209 | 0.1735385 | 0 | 0 | 0
210 | 0.1735385 | 0 | 0 | 0
211 | 0.1751453 | 0 | 0 | 0
212 | 0.1751453 | 0 | 0 | 0
213 | 0.1751453 | 0 | 0 | 0
214 | 0.1751453 | 0 | 0 | 0
215 | 0.1751453 | 0 | 0 | 0
216 | 0.1751453 | 0 | 0 | 0
217 | 0.1767521 | 0 | 0 | 0
218 | 0.1751453 | 0 | 0 | 0
219 | 0.1767521 | 0 | 0 | 0
220 | 0.1767521 | 0 | 0 | 0
221 | 0.1767521 | 0 | 0 | 0
222 | 0.1767521 | 0 | 0 | 0
223 | 0.1767521 | 0 | 0 | 0
224 | 0.1767521 | 0 | 0 | 0
225 | 0.1751453 | 0 | 0 | 0
226 | 0.1767521 | 0 | 0 | 0
227 | 0.1751453 | 0 | 0 | 0
228 | 0.1751453 | 0 | 0 | 0
229 | 0.1767521 | 0 | 0 | 0
230 | 0.1767521 | 0 | 0 | 0
231 | 0.1767521 | 0 | 0 | 0
232 | 0.1767521 | 0 | 0 | 0
233 | 0.1767521 | 0 | 0 | 0
234 | 0.1767521 | 0 | 0 | 0
235 | 0.1767521 | 0 | 0 | 0
236 | 0.1767521 | 0 | 0 | 0
237 | 0.1767521 | 0 | 0 | 0
238 | 0.1767521 | 0 | 0 | 0
239 | 0.1767521 | 0 | 0 | 0
240 | 0.1767521 | 0 | 0 | 0
241 | 0.1767521 | 0 | 0 | 0
242 | 0.1751453 | 0 | 0 | 0
243 | 0.1751453 | 0 | 0 | 0
244 | 0.1767521 | 0 | 0 | 0
245 | 0.1767521 | 0 | 0 | 0
246 | 0.1751453 | 0 | 0 | 0
247 | 0.1751453 | 0 | 0 | 0
248 | 0.1751453 | 0 | 0 | 0
249 | 0.1751453 | 0 | 0 | 0
250 | 0.1751453 | 0 | 0 | 0
251 | 0.1751453 | 0 | 0 | 0
252 | 0.1751453 | 0 | 0 | 0
253 | 0.1751453 | 0 | 0 | 0
254 | 0.1735385 | 0 | 0 | 0
255 | 0.1735385 | 0 | 0 | 0