## Summary
0
Time | 2023-10-18 14:19
ID | A001_Payload1
Pixel | 3
Pixel Area | 0.058
Irradiance | 100
Panel Temperature | 0
Voc | 0.4483077
Isc | 1.441428
Vmp | 0.3984957
Imp | 0.913692
Pmp | 0.3641023
FF | 0.5634486
Eff | 0.06277627
Dir | Forward

## Data
| Voltage | Current | Current Density | Power
0 | 0.4483077 | 0 | 0 | 0
1 | 0.4595556 | 0 | 0 | 0
2 | 0.4691966 | 0 | 0 | 0
3 | 0.4772308 | 0 | 0 | 0
4 | 0.485265 | 0 | 0 | 0
5 | 0.4932991 | 0 | 0 | 0
6 | 0.4981197 | 0 | 0 | 0
7 | 0.504547 | 0 | 0 | 0
8 | 0.5109744 | 0 | 0 | 0
9 | 0.5157949 | 0 | 0 | 0
10 | 0.5206154 | 0 | 0 | 0
11 | 0.5254359 | 0 | 0 | 0
12 | 0.5286496 | 0 | 0 | 0
13 | 0.5318632 | 0 | 0 | 0
14 | 0.5366838 | 0 | 0 | 0
15 | 0.5398974 | 0 | 0 | 0
16 | 0.5431111 | 0 | 0 | 0
17 | 0.5447179 | 0 | 0 | 0
18 | 0.5495385 | 0 | 0 | 0
19 | 0.5527521 | 0 | 0 | 0
20 | 0.554359 | 0 | 0 | 0
21 | 0.5591795 | 0 | 0 | 0
22 | 0.5607863 | 0 | 0 | 0
23 | 0.5623932 | 0 | 0 | 0
24 | 0.5656068 | 0 | 0 | 0
25 | 0.5688205 | 0 | 0 | 0
26 | 0.5704274 | 0 | 0 | 0
27 | 0.573641 | 0 | 0 | 0
28 | 0.5752479 | 0 | 0 | 0
29 | 0.5768547 | 0 | 0 | 0
30 | 0.5800684 | 0 | 0 | 0
31 | 0.5816752 | 0 | 0 | 0
32 | 0.5848889 | 0 | 0 | 0
33 | 0.5864957 | 0 | 0 | 0
34 | 0.5881026 | 0 | 0 | 0
35 | 0.5897094 | 0 | 0 | 0
36 | 0.5929231 | 0 | 0 | 0
37 | 0.5945299 | 0 | 0 | 0
38 | 0.5961368 | 0 | 0 | 0
39 | 0.5993504 | 0 | 0 | 0
40 | 0.6009573 | 0 | 0 | 0
41 | 0.6025641 | 0 | 0 | 0
42 | 0.6057778 | 0 | 0 | 0
43 | 0.6073846 | 0 | 0 | 0
44 | 0.6089915 | 0 | 0 | 0
45 | 0.6105983 | 0 | 0 | 0
46 | 0.6105983 | 0 | 0 | 0
47 | 0.613812 | 0 | 0 | 0
48 | 0.6154188 | 0 | 0 | 0
49 | 0.6170256 | 0 | 0 | 0
50 | 0.6202393 | 0 | 0 | 0
51 | 0.6202393 | 0 | 0 | 0
52 | 0.623453 | 0 | 0 | 0
53 | 0.623453 | 0 | 0 | 0
54 | 0.6250598 | 0 | 0 | 0
55 | 0.6282735 | 0 | 0 | 0
56 | 0.6298803 | 0 | 0 | 0
57 | 0.6314872 | 0 | 0 | 0
58 | 0.633094 | 0 | 0 | 0
59 | 0.6363077 | 0 | 0 | 0
60 | 0.6363077 | 0 | 0 | 0
61 | 0.6395214 | 0 | 0 | 0
62 | 0.6411282 | 0 | 0 | 0
63 | 0.642735 | 0 | 0 | 0
64 | 0.6443419 | 0 | 0 | 0
65 | 0.6459487 | 0 | 0 | 0
66 | 0.6475556 | 0 | 0 | 0
67 | 0.6491624 | 0 | 0 | 0
68 | 0.6507692 | 0 | 0 | 0
69 | 0.6523761 | 0 | 0 | 0
70 | 0.6539829 | 0 | 0 | 0
71 | 0.6555897 | 0 | 0 | 0
72 | 0.6571966 | 0 | 0 | 0
73 | 0.6604103 | 0 | 0 | 0
74 | 0.6604103 | 0 | 0 | 0
75 | 0.6620171 | 0 | 0 | 0
76 | 0.6652308 | 0 | 0 | 0
77 | 0.6668376 | 0 | 0 | 0
78 | 0.6668376 | 0 | 0 | 0
79 | 0.6700513 | 0 | 0 | 0
80 | 0.6700513 | 0 | 0 | 0
81 | 0.6716581 | 0 | 0 | 0
82 | 0.673265 | 0 | 0 | 0
83 | 0.6764786 | 0 | 0 | 0
84 | 0.6780855 | 0 | 0 | 0
85 | 0.6780855 | 0 | 0 | 0
86 | 0.6812991 | 0 | 0 | 0
87 | 0.682906 | 0 | 0 | 0
88 | 0.6845128 | 0 | 0 | 0
89 | 0.6845128 | 0 | 0 | 0
90 | 0.6861197 | 0 | 0 | 0
91 | 0.6877265 | 0 | 0 | 0
92 | 0.6893333 | 0 | 0 | 0
93 | 0.692547 | 0 | 0 | 0
94 | 0.692547 | 0 | 0 | 0
95 | 0.6941538 | 0 | 0 | 0
96 | 0.6957607 | 0 | 0 | 0
97 | 0.6973675 | 0 | 0 | 0
98 | 0.6989744 | 0 | 0 | 0
99 | 0.6989744 | 0 | 0 | 0
100 | 0.7005812 | 0 | 0 | 0
101 | 0.702188 | 0 | 0 | 0
102 | 0.7037949 | 0 | 0 | 0
103 | 0.7054017 | 0 | 0 | 0
104 | 0.7070085 | 0 | 0 | 0
105 | 0.7070085 | 0 | 0 | 0
106 | 0.7086154 | 0 | 0 | 0
107 | 0.7102222 | 0 | 0 | 0
108 | 0.7118291 | 0 | 0 | 0
109 | 0.7134359 | 0 | 0 | 0
110 | 0.7150427 | 0 | 0 | 0
111 | 0.7166496 | 0 | 0 | 0
112 | 0.7182564 | 0 | 0 | 0
113 | 0.7182564 | 0 | 0 | 0
114 | 0.7198632 | 0 | 0 | 0
115 | 0.7214701 | 0 | 0 | 0
116 | 0.7230769 | 0 | 0 | 0
117 | 0.7230769 | 0 | 0 | 0
118 | 0.7246838 | 0 | 0 | 0
119 | 0.7262906 | 0.007876655 | 0.1358044 | 0.00572074
120 | 0.7278974 | 0 | 0 | 0
121 | 0.7278974 | 0 | 0 | 0
122 | 0.7295043 | 0 | 0 | 0
123 | 0.7311111 | 0 | 0 | 0
124 | 0.7327179 | 0 | 0 | 0
125 | 0.7327179 | 0 | 0 | 0
126 | 0.7327179 | 0 | 0 | 0
127 | 0.7359316 | 0 | 0 | 0
128 | 0.7086154 | 0.09451986 | 1.629653 | 0.06697823
129 | 0.6845128 | 0.1811631 | 3.123501 | 0.1240084
130 | 0.6636239 | 0.2441763 | 4.209936 | 0.1620412
131 | 0.6443419 | 0.2993129 | 5.160567 | 0.1928598
132 | 0.6282735 | 0.3465728 | 5.975393 | 0.2177425
133 | 0.6170256 | 0.3780794 | 6.518611 | 0.2332847
134 | 0.6073846 | 0.4095861 | 7.061829 | 0.2487763
135 | 0.5961368 | 0.433216 | 7.469242 | 0.258256
136 | 0.5881026 | 0.456846 | 7.876655 | 0.2686723
137 | 0.5800684 | 0.4725993 | 8.148264 | 0.2741399
138 | 0.573641 | 0.4962293 | 8.555677 | 0.2846575
139 | 0.5688205 | 0.5041059 | 8.691481 | 0.2867458
140 | 0.564 | 0.5198592 | 8.96309 | 0.2932006
141 | 0.5591795 | 0.5277359 | 9.098894 | 0.2950991
142 | 0.5559658 | 0.5356125 | 9.234699 | 0.2977823
143 | 0.5511453 | 0.5434892 | 9.370503 | 0.2995415
144 | 0.5479316 | 0.5513658 | 9.506308 | 0.3021108
145 | 0.5447179 | 0.5592425 | 9.642112 | 0.3046294
146 | 0.5415043 | 0.5671192 | 9.777916 | 0.3070974
147 | 0.5382906 | 0.5671192 | 9.777916 | 0.3052749
148 | 0.5366838 | 0.5749958 | 9.913721 | 0.3085909
149 | 0.5334701 | 0.5828725 | 10.04953 | 0.310945
150 | 0.5302564 | 0.5907491 | 10.18533 | 0.3132485
151 | 0.5286496 | 0.5907491 | 10.18533 | 0.3122993
152 | 0.5270427 | 0.5986258 | 10.32113 | 0.3155014
153 | 0.5254359 | 0.6065024 | 10.45694 | 0.3186781
154 | 0.5222222 | 0.6065024 | 10.45694 | 0.316729
155 | 0.5206154 | 0.6143791 | 10.59274 | 0.3198552
156 | 0.5206154 | 0.6143791 | 10.59274 | 0.3198552
157 | 0.5190085 | 0.6143791 | 10.59274 | 0.318868
158 | 0.5174017 | 0.6222557 | 10.72855 | 0.3219562
159 | 0.514188 | 0.6301324 | 10.86435 | 0.3240065
160 | 0.5125812 | 0.638009 | 11.00016 | 0.3270314
161 | 0.5093675 | 0.6458857 | 11.13596 | 0.3289932
162 | 0.5061538 | 0.6537624 | 11.27176 | 0.3309043
163 | 0.5029402 | 0.6537624 | 11.27176 | 0.3288034
164 | 0.5013333 | 0.661639 | 11.40757 | 0.3317017
165 | 0.4997265 | 0.6695157 | 11.54337 | 0.3345747
166 | 0.4965128 | 0.6773923 | 11.67918 | 0.336334
167 | 0.494906 | 0.6773923 | 11.67918 | 0.3352455
168 | 0.4916923 | 0.685269 | 11.81498 | 0.3369415
169 | 0.4900855 | 0.6931456 | 11.95079 | 0.3397006
170 | 0.4884786 | 0.6931456 | 11.95079 | 0.3385868
171 | 0.4868718 | 0.7010223 | 12.08659 | 0.341308
172 | 0.4836581 | 0.7010223 | 12.08659 | 0.3390551
173 | 0.4836581 | 0.7088989 | 12.2224 | 0.3428647
174 | 0.4804444 | 0.7088989 | 12.2224 | 0.3405866
175 | 0.4804444 | 0.7167756 | 12.3582 | 0.3443709
176 | 0.4772308 | 0.7246523 | 12.494 | 0.3458264
177 | 0.4740171 | 0.7325289 | 12.62981 | 0.3472312
178 | 0.4724103 | 0.7404056 | 12.76561 | 0.3497752
179 | 0.4691966 | 0.7482822 | 12.90142 | 0.3510915
180 | 0.4659829 | 0.7482822 | 12.90142 | 0.3486867
181 | 0.4643761 | 0.7561589 | 13.03722 | 0.3511421
182 | 0.4611624 | 0.7640355 | 13.17303 | 0.3523445
183 | 0.4595556 | 0.7640355 | 13.17303 | 0.3511168
184 | 0.4579487 | 0.7719122 | 13.30883 | 0.3534962
185 | 0.454735 | 0.7797888 | 13.44464 | 0.3545973
186 | 0.4531282 | 0.7797888 | 13.44464 | 0.3533443
187 | 0.4515214 | 0.7876655 | 13.58044 | 0.3556478
188 | 0.4483077 | 0.7955421 | 13.71624 | 0.3566477
189 | 0.445094 | 0.7955421 | 13.71624 | 0.3540911
190 | 0.445094 | 0.8034188 | 13.85205 | 0.3575969
191 | 0.4418803 | 0.8112955 | 13.98785 | 0.3584955
192 | 0.4386667 | 0.8191721 | 14.12366 | 0.3593435
193 | 0.4338462 | 0.8270488 | 14.25946 | 0.3588119
194 | 0.4306325 | 0.8349254 | 14.39527 | 0.359546
195 | 0.4274188 | 0.8428021 | 14.53107 | 0.3602295
196 | 0.4242051 | 0.8428021 | 14.53107 | 0.357521
197 | 0.4209915 | 0.8585554 | 14.80268 | 0.3614445
198 | 0.4177778 | 0.866432 | 14.93848 | 0.3619761
199 | 0.4161709 | 0.866432 | 14.93848 | 0.3605838
200 | 0.4129573 | 0.8743087 | 15.07429 | 0.3610521
201 | 0.4097436 | 0.8821854 | 15.21009 | 0.3614698
202 | 0.4065299 | 0.890062 | 15.3459 | 0.3618368
203 | 0.4033162 | 0.8979387 | 15.4817 | 0.3621532
204 | 0.4001026 | 0.9058153 | 15.61751 | 0.362419
205 | 0.3984957 | 0.913692 | 15.75331 | 0.3641023
206 | 0.3952821 | 0.913692 | 15.75331 | 0.361166
207 | 0.3920684 | 0.9215686 | 15.88911 | 0.3613179
208 | 0.3872479 | 0.9373219 | 16.16072 | 0.3629759
209 | 0.3824274 | 0.9451986 | 16.29653 | 0.3614698
210 | 0.3792137 | 0.9530752 | 16.43233 | 0.3614192
211 | 0.3727863 | 0.9609519 | 16.56814 | 0.3582297
212 | 0.3695726 | 0.9767052 | 16.83975 | 0.3609635
213 | 0.366359 | 0.9767052 | 16.83975 | 0.3578247
214 | 0.3615385 | 0.9845819 | 16.97555 | 0.3559642
215 | 0.3583248 | 0.9924585 | 17.11135 | 0.3556225
216 | 0.3535043 | 1.008212 | 17.38296 | 0.3564072
217 | 0.3486838 | 1.016088 | 17.51877 | 0.3542936
218 | 0.3454701 | 1.023965 | 17.65457 | 0.3537493
219 | 0.3406496 | 1.031842 | 17.79038 | 0.3514965
220 | 0.3358291 | 1.031842 | 17.79038 | 0.3465225
221 | 0.3326154 | 1.047595 | 18.06198 | 0.3484462
222 | 0.3294017 | 1.055472 | 18.19779 | 0.3476742
223 | 0.3245812 | 1.063348 | 18.33359 | 0.3451429
224 | 0.3133333 | 1.086978 | 18.74101 | 0.3405866
225 | 0.3036923 | 1.102732 | 19.01262 | 0.3348911
226 | 0.2956581 | 1.118485 | 19.28422 | 0.3306892
227 | 0.2860171 | 1.142115 | 19.69164 | 0.3266644
228 | 0.2779829 | 1.149992 | 19.82744 | 0.319678
229 | 0.2715556 | 1.165745 | 20.09905 | 0.3165645
230 | 0.2651282 | 1.181498 | 20.37066 | 0.3132485
231 | 0.2587009 | 1.181498 | 20.37066 | 0.3056546
232 | 0.2506667 | 1.197252 | 20.64227 | 0.3001111
233 | 0.2426325 | 1.213005 | 20.91388 | 0.2943144
234 | 0.2345983 | 1.220882 | 21.04968 | 0.2864167
235 | 0.2281709 | 1.236635 | 21.32129 | 0.2821641
236 | 0.2217436 | 1.244511 | 21.45709 | 0.2759624
237 | 0.2153162 | 1.260265 | 21.7287 | 0.2713555
238 | 0.2088889 | 1.268141 | 21.86451 | 0.2649007
239 | 0.2024615 | 1.283895 | 22.13612 | 0.2599393
240 | 0.1912137 | 1.291771 | 22.27192 | 0.2470044
241 | 0.1799658 | 1.307525 | 22.54353 | 0.2353097
242 | 0.1703248 | 1.315401 | 22.67933 | 0.2240455
243 | 0.1606838 | 1.331155 | 22.95094 | 0.2138949
244 | 0.1510427 | 1.346908 | 23.22255 | 0.2034407
245 | 0.1430085 | 1.354785 | 23.35836 | 0.1937458
246 | 0.1349744 | 1.362661 | 23.49416 | 0.1839243
247 | 0.1253333 | 1.370538 | 23.62996 | 0.1717741
248 | 0.1156923 | 1.386291 | 23.90157 | 0.1603832
249 | 0.1060513 | 1.394168 | 24.03738 | 0.1478533
250 | 0.09641026 | 1.402045 | 24.17318 | 0.1351715
251 | 0.08676923 | 1.417798 | 24.44479 | 0.1230212
252 | 0.07873504 | 1.425675 | 24.5806 | 0.1122505
253 | 0.06909402 | 1.433551 | 24.7164 | 0.09904981
254 | 0.06105983 | 1.433551 | 24.7164 | 0.08753239
255 | 0.05302564 | 1.441428 | 24.8522 | 0.07643264