## Summary
0
Time | 2023-10-18 14:19
ID | A001_Payload1
Pixel | 3
Pixel Area | 0.058
Irradiance | 100
Panel Temperature | 0
Voc | 0.003213675
Isc | 0
Vmp | 0.3326154
Imp | 0.8270488
Pmp | 0.2750891
FF | 2750891.4
Eff | 0.04742916
Dir | Reverse

## Data
| Voltage | Current | Current Density | Power
0 | 0.003213675 | 1.370538 | 23.62996 | 0.004404464
1 | 0.004820513 | 1.386291 | 23.90157 | 0.006682635
2 | 0.00642735 | 1.394168 | 24.03738 | 0.008960806
3 | 0.009641026 | 1.402045 | 24.17318 | 0.01351715
4 | 0.0128547 | 1.409921 | 24.30899 | 0.01812412
5 | 0.01606838 | 1.417798 | 24.44479 | 0.02278171
6 | 0.02088889 | 1.417798 | 24.44479 | 0.02961622
7 | 0.02731624 | 1.417798 | 24.44479 | 0.03872891
8 | 0.03374359 | 1.409921 | 24.30899 | 0.0475758
9 | 0.04177778 | 1.409921 | 24.30899 | 0.05890338
10 | 0.04820513 | 1.402045 | 24.17318 | 0.06758574
11 | 0.05623932 | 1.402045 | 24.17318 | 0.07885003
12 | 0.06266667 | 1.394168 | 24.03738 | 0.08736786
13 | 0.06909402 | 1.386291 | 23.90157 | 0.09578443
14 | 0.07552137 | 1.378415 | 23.76577 | 0.1040998
15 | 0.08194872 | 1.370538 | 23.62996 | 0.1123138
16 | 0.09319658 | 1.354785 | 23.35836 | 0.1262613
17 | 0.1044444 | 1.339031 | 23.08675 | 0.1398544
18 | 0.1140855 | 1.331155 | 22.95094 | 0.1518654
19 | 0.1221197 | 1.307525 | 22.54353 | 0.1596745
20 | 0.1317607 | 1.299648 | 22.40773 | 0.1712425
21 | 0.138188 | 1.291771 | 22.27192 | 0.1785074
22 | 0.1446154 | 1.276018 | 22.00031 | 0.1845318
23 | 0.1526496 | 1.268141 | 21.86451 | 0.1935812
24 | 0.1590769 | 1.244511 | 21.45709 | 0.1979731
25 | 0.1671111 | 1.236635 | 21.32129 | 0.2066554
26 | 0.1735385 | 1.220882 | 21.04968 | 0.2118699
27 | 0.178359 | 1.213005 | 20.91388 | 0.2163503
28 | 0.1847863 | 1.197252 | 20.64227 | 0.2212357
29 | 0.1912137 | 1.189375 | 20.50646 | 0.2274247
30 | 0.1960342 | 1.173622 | 20.23485 | 0.23007
31 | 0.2008547 | 1.165745 | 20.09905 | 0.2341453
32 | 0.2104957 | 1.142115 | 19.69164 | 0.2404103
33 | 0.2201368 | 1.118485 | 19.28422 | 0.2462197
34 | 0.2281709 | 1.094855 | 18.87681 | 0.2498141
35 | 0.2362051 | 1.071225 | 18.4694 | 0.2530289
36 | 0.2426325 | 1.055472 | 18.19779 | 0.2560917
37 | 0.2490598 | 1.047595 | 18.06198 | 0.2609139
38 | 0.2538803 | 1.031842 | 17.79038 | 0.2619643
39 | 0.2587009 | 1.016088 | 17.51877 | 0.262863
40 | 0.2651282 | 1.000335 | 17.24716 | 0.2652171
41 | 0.2699487 | 0.9924585 | 17.11135 | 0.2679129
42 | 0.2747692 | 0.9767052 | 16.83975 | 0.2683685
43 | 0.2779829 | 0.9688286 | 16.70394 | 0.2693178
44 | 0.2828034 | 0.9530752 | 16.43233 | 0.2695329
45 | 0.2860171 | 0.9451986 | 16.29653 | 0.270343
46 | 0.2892308 | 0.9373219 | 16.16072 | 0.2711023
47 | 0.2924444 | 0.9294453 | 16.02492 | 0.2718111
48 | 0.297265 | 0.913692 | 15.75331 | 0.2716086
49 | 0.3020855 | 0.9058153 | 15.61751 | 0.2736336
50 | 0.306906 | 0.890062 | 15.3459 | 0.2731654
51 | 0.3117265 | 0.8743087 | 15.07429 | 0.2725452
52 | 0.3133333 | 0.8743087 | 15.07429 | 0.2739501
53 | 0.316547 | 0.866432 | 14.93848 | 0.2742665
54 | 0.3197607 | 0.8506787 | 14.66687 | 0.2720136
55 | 0.3229744 | 0.8428021 | 14.53107 | 0.2722035
56 | 0.326188 | 0.8428021 | 14.53107 | 0.274912
57 | 0.3294017 | 0.8349254 | 14.39527 | 0.2750259
58 | 0.3326154 | 0.8270488 | 14.25946 | 0.2750891
59 | 0.3342222 | 0.8191721 | 14.12366 | 0.2737855
60 | 0.3374359 | 0.8034188 | 13.85205 | 0.2711023
61 | 0.3390427 | 0.8034188 | 13.85205 | 0.2723933
62 | 0.3422564 | 0.7955421 | 13.71624 | 0.2722794
63 | 0.3454701 | 0.7876655 | 13.58044 | 0.2721149
64 | 0.3486838 | 0.7797888 | 13.44464 | 0.2718997
65 | 0.3518974 | 0.7719122 | 13.30883 | 0.2716339
66 | 0.3551111 | 0.7640355 | 13.17303 | 0.2713175
67 | 0.3583248 | 0.7561589 | 13.03722 | 0.2709505
68 | 0.3599316 | 0.7482822 | 12.90142 | 0.2693304
69 | 0.3631453 | 0.7404056 | 12.76561 | 0.2688748
70 | 0.3647521 | 0.7325289 | 12.62981 | 0.2671915
71 | 0.3679658 | 0.7246523 | 12.494 | 0.2666473
72 | 0.3695726 | 0.7167756 | 12.3582 | 0.2649007
73 | 0.3727863 | 0.7167756 | 12.3582 | 0.2672041
74 | 0.3743932 | 0.7088989 | 12.2224 | 0.2654069
75 | 0.3776068 | 0.7088989 | 12.2224 | 0.2676851
76 | 0.3776068 | 0.7010223 | 12.08659 | 0.2647108
77 | 0.3808205 | 0.6931456 | 11.95079 | 0.2639641
78 | 0.3824274 | 0.6931456 | 11.95079 | 0.2650778
79 | 0.3840342 | 0.685269 | 11.81498 | 0.2631667
80 | 0.3872479 | 0.6773923 | 11.67918 | 0.2623187
81 | 0.3904615 | 0.6695157 | 11.54337 | 0.2614201
82 | 0.3920684 | 0.661639 | 11.40757 | 0.2594077
83 | 0.3952821 | 0.661639 | 11.40757 | 0.261534
84 | 0.3968889 | 0.6537624 | 11.27176 | 0.259471
85 | 0.3968889 | 0.6458857 | 11.13596 | 0.2563449
86 | 0.4001026 | 0.6458857 | 11.13596 | 0.2584205
87 | 0.4017094 | 0.6458857 | 11.13596 | 0.2594584
88 | 0.4033162 | 0.638009 | 11.00016 | 0.2573194
89 | 0.4049231 | 0.6301324 | 10.86435 | 0.2551551
90 | 0.4081368 | 0.6301324 | 10.86435 | 0.2571802
91 | 0.4097436 | 0.6222557 | 10.72855 | 0.2549653
92 | 0.4113504 | 0.6222557 | 10.72855 | 0.2559652
93 | 0.4113504 | 0.6222557 | 10.72855 | 0.2559652
94 | 0.4145641 | 0.6143791 | 10.59274 | 0.2546995
95 | 0.4161709 | 0.6065024 | 10.45694 | 0.2524087
96 | 0.4193846 | 0.5986258 | 10.32113 | 0.2510544
97 | 0.4209915 | 0.5907491 | 10.18533 | 0.2487003
98 | 0.4242051 | 0.5828725 | 10.04953 | 0.2472575
99 | 0.425812 | 0.5828725 | 10.04953 | 0.2481941
100 | 0.4290256 | 0.5749958 | 9.913721 | 0.2466879
101 | 0.4306325 | 0.5749958 | 9.913721 | 0.2476119
102 | 0.4322393 | 0.5671192 | 9.777916 | 0.2451312
103 | 0.4338462 | 0.5671192 | 9.777916 | 0.2460425
104 | 0.435453 | 0.5592425 | 9.642112 | 0.2435238
105 | 0.4370598 | 0.5592425 | 9.642112 | 0.2444224
106 | 0.4402735 | 0.5513658 | 9.506308 | 0.2427518
107 | 0.4418803 | 0.5513658 | 9.506308 | 0.2436377
108 | 0.4434872 | 0.5513658 | 9.506308 | 0.2445237
109 | 0.445094 | 0.5434892 | 9.370503 | 0.2419038
110 | 0.445094 | 0.5434892 | 9.370503 | 0.2419038
111 | 0.4467009 | 0.5434892 | 9.370503 | 0.2427771
112 | 0.4499145 | 0.5356125 | 9.234699 | 0.2409799
113 | 0.4515214 | 0.5356125 | 9.234699 | 0.2418405
114 | 0.4531282 | 0.5277359 | 9.098894 | 0.239132
115 | 0.454735 | 0.5198592 | 8.96309 | 0.2363982
116 | 0.4563419 | 0.5198592 | 8.96309 | 0.2372335
117 | 0.4579487 | 0.5198592 | 8.96309 | 0.2380689
118 | 0.4595556 | 0.5198592 | 8.96309 | 0.2389042
119 | 0.4611624 | 0.5119826 | 8.827286 | 0.2361071
120 | 0.4627692 | 0.5119826 | 8.827286 | 0.2369298
121 | 0.4627692 | 0.5119826 | 8.827286 | 0.2369298
122 | 0.4659829 | 0.5119826 | 8.827286 | 0.2385751
123 | 0.4675897 | 0.5041059 | 8.691481 | 0.2357148
124 | 0.4675897 | 0.5041059 | 8.691481 | 0.2357148
125 | 0.4708034 | 0.5041059 | 8.691481 | 0.2373348
126 | 0.4691966 | 0.4962293 | 8.555677 | 0.2328291
127 | 0.4724103 | 0.4962293 | 8.555677 | 0.2344238
128 | 0.4916923 | 0.4095861 | 7.061829 | 0.2013903
129 | 0.5093675 | 0.3386962 | 5.839589 | 0.1725208
130 | 0.5238291 | 0.2835596 | 4.888958 | 0.1485367
131 | 0.5366838 | 0.2362996 | 4.074132 | 0.1268182
132 | 0.5479316 | 0.1969164 | 3.39511 | 0.1078967
133 | 0.5575726 | 0.1654098 | 2.851892 | 0.09222795
134 | 0.5672137 | 0.1417798 | 2.444479 | 0.08041944
135 | 0.573641 | 0.1181498 | 2.037066 | 0.06777559
136 | 0.5816752 | 0.1023965 | 1.765457 | 0.05956151
137 | 0.5864957 | 0.07876655 | 1.358044 | 0.04619624
138 | 0.5929231 | 0.07088989 | 1.22224 | 0.04203225
139 | 0.5977436 | 0.06301324 | 1.086435 | 0.03766576
140 | 0.6025641 | 0.04725993 | 0.8148264 | 0.02847714
141 | 0.6073846 | 0.03938327 | 0.679022 | 0.0239208
142 | 0.6105983 | 0.03150662 | 0.5432176 | 0.01923789
143 | 0.613812 | 0.03150662 | 0.5432176 | 0.01933914
144 | 0.6170256 | 0.02362996 | 0.4074132 | 0.01458029
145 | 0.6202393 | 0.02362996 | 0.4074132 | 0.01465623
146 | 0.623453 | 0.01575331 | 0.2716088 | 0.009821448
147 | 0.6266667 | 0.01575331 | 0.2716088 | 0.009872074
148 | 0.6298803 | 0.01575331 | 0.2716088 | 0.0099227
149 | 0.6314872 | 0.007876655 | 0.1358044 | 0.004974007
150 | 0.633094 | 0.007876655 | 0.1358044 | 0.004986663
151 | 0.6363077 | 0.007876655 | 0.1358044 | 0.005011976
152 | 0.6395214 | 0.01575331 | 0.2716088 | 0.01007458
153 | 0.6411282 | 0.007876655 | 0.1358044 | 0.005049946
154 | 0.6443419 | 0.007876655 | 0.1358044 | 0.005075259
155 | 0.6459487 | 0 | 0 | 0
156 | 0.6475556 | 0 | 0 | 0
157 | 0.6491624 | 0 | 0 | 0
158 | 0.6523761 | 0 | 0 | 0
159 | 0.6539829 | 0 | 0 | 0
160 | 0.6555897 | 0.007876655 | 0.1358044 | 0.005163854
161 | 0.6571966 | 0 | 0 | 0
162 | 0.6588034 | 0 | 0 | 0
163 | 0.6604103 | 0 | 0 | 0
164 | 0.6636239 | 0 | 0 | 0
165 | 0.6652308 | 0 | 0 | 0
166 | 0.6668376 | 0 | 0 | 0
167 | 0.6684444 | 0 | 0 | 0
168 | 0.6700513 | 0 | 0 | 0
169 | 0.6716581 | 0 | 0 | 0
170 | 0.6716581 | 0 | 0 | 0
171 | 0.673265 | 0 | 0 | 0
172 | 0.6748718 | 0 | 0 | 0
173 | 0.6764786 | 0 | 0 | 0
174 | 0.6780855 | 0 | 0 | 0
175 | 0.6796923 | 0 | 0 | 0
176 | 0.6812991 | 0 | 0 | 0
177 | 0.682906 | 0 | 0 | 0
178 | 0.682906 | 0 | 0 | 0
179 | 0.6861197 | 0 | 0 | 0
180 | 0.6877265 | 0 | 0 | 0
181 | 0.6893333 | 0 | 0 | 0
182 | 0.6893333 | 0 | 0 | 0
183 | 0.6909402 | 0 | 0 | 0
184 | 0.692547 | 0 | 0 | 0
185 | 0.692547 | 0 | 0 | 0
186 | 0.6941538 | 0 | 0 | 0
187 | 0.6957607 | 0 | 0 | 0
188 | 0.6973675 | 0 | 0 | 0
189 | 0.6989744 | 0 | 0 | 0
190 | 0.6989744 | 0 | 0 | 0
191 | 0.7005812 | 0 | 0 | 0
192 | 0.702188 | 0.007876655 | 0.1358044 | 0.005530893
193 | 0.7037949 | 0 | 0 | 0
194 | 0.7054017 | 0 | 0 | 0
195 | 0.7054017 | 0 | 0 | 0
196 | 0.7070085 | 0 | 0 | 0
197 | 0.7086154 | 0 | 0 | 0
198 | 0.7086154 | 0 | 0 | 0
199 | 0.7102222 | 0 | 0 | 0
200 | 0.7118291 | 0 | 0 | 0
201 | 0.7134359 | 0 | 0 | 0
202 | 0.7134359 | 0 | 0 | 0
203 | 0.7150427 | 0 | 0 | 0
204 | 0.7166496 | 0 | 0 | 0
205 | 0.7166496 | 0 | 0 | 0
206 | 0.7198632 | 0 | 0 | 0
207 | 0.7198632 | 0 | 0 | 0
208 | 0.7214701 | 0 | 0 | 0
209 | 0.7214701 | 0 | 0 | 0
210 | 0.7230769 | 0 | 0 | 0
211 | 0.7246838 | 0 | 0 | 0
212 | 0.7246838 | 0 | 0 | 0
213 | 0.7262906 | 0 | 0 | 0
214 | 0.7262906 | 0 | 0 | 0
215 | 0.7278974 | 0 | 0 | 0
216 | 0.7278974 | 0 | 0 | 0
217 | 0.7311111 | 0 | 0 | 0
218 | 0.7311111 | 0 | 0 | 0
219 | 0.7311111 | 0 | 0 | 0
220 | 0.7327179 | 0 | 0 | 0
221 | 0.7343248 | 0 | 0 | 0
222 | 0.7343248 | 0 | 0 | 0
223 | 0.7359316 | 0 | 0 | 0
224 | 0.7375385 | 0 | 0 | 0
225 | 0.7375385 | 0 | 0 | 0
226 | 0.7375385 | 0 | 0 | 0
227 | 0.7391453 | 0 | 0 | 0
228 | 0.7407521 | 0 | 0 | 0
229 | 0.742359 | 0 | 0 | 0
230 | 0.742359 | 0 | 0 | 0
231 | 0.742359 | 0 | 0 | 0
232 | 0.7439658 | 0 | 0 | 0
233 | 0.7439658 | 0 | 0 | 0
234 | 0.7455726 | 0 | 0 | 0
235 | 0.7455726 | 0 | 0 | 0
236 | 0.7471795 | 0 | 0 | 0
237 | 0.7487863 | 0 | 0 | 0
238 | 0.7487863 | 0 | 0 | 0
239 | 0.7503932 | 0 | 0 | 0
240 | 0.7503932 | 0 | 0 | 0
241 | 0.7536068 | 0 | 0 | 0
242 | 0.752 | 0 | 0 | 0
243 | 0.7536068 | 0 | 0 | 0
244 | 0.7536068 | 0 | 0 | 0
245 | 0.7552137 | 0 | 0 | 0
246 | 0.7552137 | 0 | 0 | 0
247 | 0.7568205 | 0 | 0 | 0
248 | 0.7568205 | 0 | 0 | 0
249 | 0.7568205 | 0 | 0 | 0
250 | 0.7584274 | 0 | 0 | 0
251 | 0.7600342 | 0 | 0 | 0
252 | 0.7600342 | 0 | 0 | 0
253 | 0.7600342 | 0 | 0 | 0
254 | 0.761641 | 0.007876655 | 0.1358044 | 0.005999184
255 | 0.761641 | 0 | 0 | 0