## Summary
0
Time | 2023-10-18 14:19
ID | A001_Payload1
Pixel | 4
Pixel Area | 0.058
Irradiance | 100
Panel Temperature | 0
Voc | 0.9737436
Isc | 1.504441
Vmp | 0.8853675
Imp | 1.323278
Pmp | 1.171587
FF | 0.7997511
Eff | 0.2019978
Dir | Forward

## Data
| Voltage | Current | Current Density | Power
0 | 0.9737436 | 0 | 0 | 0
1 | 0.9833846 | 0 | 0 | 0
2 | 0.9914188 | 0 | 0 | 0
3 | 0.999453 | 0 | 0 | 0
4 | 1.007487 | 0 | 0 | 0
5 | 1.013915 | 0 | 0 | 0
6 | 1.018735 | 0 | 0 | 0
7 | 1.023556 | 0 | 0 | 0
8 | 1.026769 | 0 | 0 | 0
9 | 1.03159 | 0 | 0 | 0
10 | 1.034803 | 0 | 0 | 0
11 | 1.03641 | 0 | 0 | 0
12 | 1.039624 | 0 | 0 | 0
13 | 1.042838 | 0 | 0 | 0
14 | 1.044444 | 0 | 0 | 0
15 | 1.047658 | 0 | 0 | 0
16 | 1.049265 | 0 | 0 | 0
17 | 1.050872 | 0 | 0 | 0
18 | 1.052479 | 0 | 0 | 0
19 | 1.052479 | 0 | 0 | 0
20 | 1.054085 | 0 | 0 | 0
21 | 1.055692 | 0 | 0 | 0
22 | 1.057299 | 0 | 0 | 0
23 | 1.057299 | 0 | 0 | 0
24 | 1.057299 | 0 | 0 | 0
25 | 1.058906 | 0 | 0 | 0
26 | 1.057299 | 0 | 0 | 0
27 | 1.060513 | 0 | 0 | 0
28 | 1.060513 | 0 | 0 | 0
29 | 1.060513 | 0 | 0 | 0
30 | 1.060513 | 0 | 0 | 0
31 | 1.06212 | 0 | 0 | 0
32 | 1.06212 | 0 | 0 | 0
33 | 1.06212 | 0 | 0 | 0
34 | 1.06212 | 0 | 0 | 0
35 | 1.06212 | 0 | 0 | 0
36 | 1.06212 | 0 | 0 | 0
37 | 1.063726 | 0 | 0 | 0
38 | 1.063726 | 0 | 0 | 0
39 | 1.063726 | 0 | 0 | 0
40 | 1.063726 | 0 | 0 | 0
41 | 1.063726 | 0 | 0 | 0
42 | 1.063726 | 0 | 0 | 0
43 | 1.065333 | 0 | 0 | 0
44 | 1.065333 | 0 | 0 | 0
45 | 1.065333 | 0 | 0 | 0
46 | 1.065333 | 0 | 0 | 0
47 | 1.065333 | 0 | 0 | 0
48 | 1.065333 | 0 | 0 | 0
49 | 1.065333 | 0 | 0 | 0
50 | 1.065333 | 0 | 0 | 0
51 | 1.065333 | 0 | 0 | 0
52 | 1.065333 | 0 | 0 | 0
53 | 1.065333 | 0 | 0 | 0
54 | 1.06694 | 0 | 0 | 0
55 | 1.06694 | 0 | 0 | 0
56 | 1.065333 | 0 | 0 | 0
57 | 1.06694 | 0 | 0 | 0
58 | 1.06694 | 0 | 0 | 0
59 | 1.065333 | 0 | 0 | 0
60 | 1.06694 | 0 | 0 | 0
61 | 1.06694 | 0 | 0 | 0
62 | 1.06694 | 0 | 0 | 0
63 | 1.06694 | 0 | 0 | 0
64 | 1.06694 | 0 | 0 | 0
65 | 1.06694 | 0 | 0 | 0
66 | 1.06694 | 0 | 0 | 0
67 | 1.06694 | 0 | 0 | 0
68 | 1.06694 | 0 | 0 | 0
69 | 1.06694 | 0 | 0 | 0
70 | 1.06694 | 0 | 0 | 0
71 | 1.06694 | 0 | 0 | 0
72 | 1.06694 | 0 | 0 | 0
73 | 1.06694 | 0 | 0 | 0
74 | 1.06694 | 0 | 0 | 0
75 | 1.06694 | 0 | 0 | 0
76 | 1.06694 | 0 | 0 | 0
77 | 1.06694 | 0 | 0 | 0
78 | 1.06694 | 0 | 0 | 0
79 | 1.068547 | 0 | 0 | 0
80 | 1.06694 | 0 | 0 | 0
81 | 1.068547 | 0 | 0 | 0
82 | 1.06694 | 0 | 0 | 0
83 | 1.06694 | 0 | 0 | 0
84 | 1.06694 | 0 | 0 | 0
85 | 1.06694 | 0 | 0 | 0
86 | 1.06694 | 0 | 0 | 0
87 | 1.068547 | 0 | 0 | 0
88 | 1.068547 | 0 | 0 | 0
89 | 1.068547 | 0 | 0 | 0
90 | 1.06694 | 0 | 0 | 0
91 | 1.068547 | 0 | 0 | 0
92 | 1.06694 | 0 | 0 | 0
93 | 1.068547 | 0 | 0 | 0
94 | 1.068547 | 0 | 0 | 0
95 | 1.068547 | 0 | 0 | 0
96 | 1.068547 | 0 | 0 | 0
97 | 1.068547 | 0 | 0 | 0
98 | 1.068547 | 0 | 0 | 0
99 | 1.06694 | 0 | 0 | 0
100 | 1.06694 | 0 | 0 | 0
101 | 1.068547 | 0 | 0 | 0
102 | 1.068547 | 0 | 0 | 0
103 | 1.068547 | 0 | 0 | 0
104 | 1.068547 | 0 | 0 | 0
105 | 1.068547 | 0 | 0 | 0
106 | 1.068547 | 0 | 0 | 0
107 | 1.06694 | 0 | 0 | 0
108 | 1.06694 | 0 | 0 | 0
109 | 1.068547 | 0 | 0 | 0
110 | 1.068547 | 0 | 0 | 0
111 | 1.068547 | 0 | 0 | 0
112 | 1.068547 | 0 | 0 | 0
113 | 1.068547 | 0 | 0 | 0
114 | 1.06694 | 0 | 0 | 0
115 | 1.068547 | 0 | 0 | 0
116 | 1.068547 | 0 | 0 | 0
117 | 1.068547 | 0 | 0 | 0
118 | 1.068547 | 0 | 0 | 0
119 | 1.068547 | 0 | 0 | 0
120 | 1.068547 | 0 | 0 | 0
121 | 1.068547 | 0 | 0 | 0
122 | 1.068547 | 0 | 0 | 0
123 | 1.068547 | 0 | 0 | 0
124 | 1.068547 | 0 | 0 | 0
125 | 1.068547 | 0 | 0 | 0
126 | 1.068547 | 0 | 0 | 0
127 | 1.068547 | 0 | 0 | 0
128 | 1.057299 | 0.1811631 | 3.123501 | 0.1915436
129 | 1.047658 | 0.3229429 | 5.56798 | 0.3383337
130 | 1.039624 | 0.4410927 | 7.605046 | 0.4585705
131 | 1.03159 | 0.5434892 | 9.370503 | 0.5606579
132 | 1.025162 | 0.6222557 | 10.72855 | 0.6379132
133 | 1.018735 | 0.685269 | 11.81498 | 0.6981075
134 | 1.013915 | 0.7404056 | 12.76561 | 0.750708
135 | 1.009094 | 0.7876655 | 13.58044 | 0.7948285
136 | 1.00588 | 0.8270488 | 14.25946 | 0.8319121
137 | 1.00106 | 0.8585554 | 14.80268 | 0.8594653
138 | 0.999453 | 0.890062 | 15.3459 | 0.8895751
139 | 0.9962393 | 0.913692 | 15.75331 | 0.9102559
140 | 0.9930256 | 0.9373219 | 16.16072 | 0.9307847
141 | 0.989812 | 0.9609519 | 16.56814 | 0.9511617
142 | 0.9882051 | 0.9767052 | 16.83975 | 0.9651851
143 | 0.9865983 | 0.9845819 | 16.97555 | 0.9713868
144 | 0.9849915 | 1.008212 | 17.38296 | 0.99308
145 | 0.9817778 | 1.023965 | 17.65457 | 1.005306
146 | 0.9785641 | 1.039718 | 17.92618 | 1.017431
147 | 0.9769573 | 1.047595 | 18.06198 | 1.023456
148 | 0.9753504 | 1.063348 | 18.33359 | 1.037137
149 | 0.9721368 | 1.071225 | 18.4694 | 1.041377
150 | 0.9705299 | 1.086978 | 18.74101 | 1.054945
151 | 0.9689231 | 1.094855 | 18.87681 | 1.06083
152 | 0.9673162 | 1.102732 | 19.01262 | 1.06669
153 | 0.9641026 | 1.118485 | 19.28422 | 1.078334
154 | 0.9624957 | 1.126362 | 19.42003 | 1.084118
155 | 0.9608889 | 1.134238 | 19.55583 | 1.089877
156 | 0.9592821 | 1.142115 | 19.69164 | 1.09561
157 | 0.9576752 | 1.149992 | 19.82744 | 1.101318
158 | 0.9544615 | 1.149992 | 19.82744 | 1.097623
159 | 0.9528547 | 1.157868 | 19.96325 | 1.10328
160 | 0.949641 | 1.181498 | 20.37066 | 1.121999
161 | 0.9432137 | 1.197252 | 20.64227 | 1.129264
162 | 0.9383932 | 1.213005 | 20.91388 | 1.138275
163 | 0.9351795 | 1.220882 | 21.04968 | 1.141743
164 | 0.930359 | 1.228758 | 21.18549 | 1.143186
165 | 0.9271453 | 1.244511 | 21.45709 | 1.153843
166 | 0.9239316 | 1.252388 | 21.5929 | 1.157121
167 | 0.9191111 | 1.260265 | 21.7287 | 1.158323
168 | 0.9142906 | 1.268141 | 21.86451 | 1.15945
169 | 0.9094701 | 1.283895 | 22.13612 | 1.167664
170 | 0.9062564 | 1.291771 | 22.27192 | 1.170676
171 | 0.9014359 | 1.299648 | 22.40773 | 1.171549
172 | 0.8982222 | 1.299648 | 22.40773 | 1.167373
173 | 0.8934017 | 1.307525 | 22.54353 | 1.168145
174 | 0.8885812 | 1.315401 | 22.67933 | 1.168841
175 | 0.8853675 | 1.323278 | 22.81514 | 1.171587
176 | 0.8757265 | 1.331155 | 22.95094 | 1.165727
177 | 0.8676923 | 1.339031 | 23.08675 | 1.161867
178 | 0.861265 | 1.346908 | 23.22255 | 1.160045
179 | 0.8548376 | 1.354785 | 23.35836 | 1.158121
180 | 0.8468034 | 1.354785 | 23.35836 | 1.147236
181 | 0.8403761 | 1.362661 | 23.49416 | 1.145148
182 | 0.8339487 | 1.362661 | 23.49416 | 1.13639
183 | 0.8275214 | 1.370538 | 23.62996 | 1.134149
184 | 0.8178803 | 1.370538 | 23.62996 | 1.120936
185 | 0.811453 | 1.378415 | 23.76577 | 1.118519
186 | 0.8034188 | 1.386291 | 23.90157 | 1.113772
187 | 0.7953846 | 1.386291 | 23.90157 | 1.102635
188 | 0.7889573 | 1.386291 | 23.90157 | 1.093725
189 | 0.7825299 | 1.394168 | 24.03738 | 1.090978
190 | 0.7744957 | 1.394168 | 24.03738 | 1.079777
191 | 0.7680684 | 1.394168 | 24.03738 | 1.070816
192 | 0.7552137 | 1.402045 | 24.17318 | 1.058843
193 | 0.7439658 | 1.402045 | 24.17318 | 1.043073
194 | 0.7327179 | 1.409921 | 24.30899 | 1.033075
195 | 0.7230769 | 1.409921 | 24.30899 | 1.019482
196 | 0.7134359 | 1.409921 | 24.30899 | 1.005888
197 | 0.7037949 | 1.409921 | 24.30899 | 0.9922953
198 | 0.6941538 | 1.417798 | 24.44479 | 0.9841699
199 | 0.6861197 | 1.417798 | 24.44479 | 0.972779
200 | 0.6748718 | 1.417798 | 24.44479 | 0.9568318
201 | 0.6668376 | 1.417798 | 24.44479 | 0.945441
202 | 0.6555897 | 1.425675 | 24.5806 | 0.9346576
203 | 0.6475556 | 1.417798 | 24.44479 | 0.9181029
204 | 0.6395214 | 1.425675 | 24.5806 | 0.9117493
205 | 0.6314872 | 1.433551 | 24.7164 | 0.9052692
206 | 0.623453 | 1.425675 | 24.5806 | 0.8888411
207 | 0.613812 | 1.425675 | 24.5806 | 0.8750961
208 | 0.6025641 | 1.433551 | 24.7164 | 0.8638065
209 | 0.5913162 | 1.433551 | 24.7164 | 0.8476821
210 | 0.5784615 | 1.433551 | 24.7164 | 0.8292542
211 | 0.5688205 | 1.441428 | 24.8522 | 0.8199137
212 | 0.5575726 | 1.441428 | 24.8522 | 0.8037007
213 | 0.5479316 | 1.433551 | 24.7164 | 0.785488
214 | 0.5382906 | 1.441428 | 24.8522 | 0.7759071
215 | 0.5302564 | 1.441428 | 24.8522 | 0.7643264
216 | 0.5190085 | 1.441428 | 24.8522 | 0.7481134
217 | 0.5077607 | 1.449305 | 24.98801 | 0.7358998
218 | 0.4981197 | 1.449305 | 24.98801 | 0.7219271
219 | 0.4900855 | 1.449305 | 24.98801 | 0.7102831
220 | 0.4804444 | 1.449305 | 24.98801 | 0.6963103
221 | 0.4708034 | 1.449305 | 24.98801 | 0.6823375
222 | 0.4627692 | 1.449305 | 24.98801 | 0.6706935
223 | 0.454735 | 1.449305 | 24.98801 | 0.6590495
224 | 0.4338462 | 1.457181 | 25.12381 | 0.6321924
225 | 0.4161709 | 1.457181 | 25.12381 | 0.6064365
226 | 0.4001026 | 1.465058 | 25.25962 | 0.5861734
227 | 0.385641 | 1.465058 | 25.25962 | 0.5649864
228 | 0.3711795 | 1.465058 | 25.25962 | 0.5437994
229 | 0.3583248 | 1.465058 | 25.25962 | 0.5249665
230 | 0.3454701 | 1.465058 | 25.25962 | 0.5061336
231 | 0.3342222 | 1.472934 | 25.39542 | 0.4922874
232 | 0.3213675 | 1.472934 | 25.39542 | 0.4733533
233 | 0.3101197 | 1.472934 | 25.39542 | 0.4567859
234 | 0.297265 | 1.480811 | 25.53123 | 0.4401933
235 | 0.2876239 | 1.472934 | 25.39542 | 0.4236512
236 | 0.2763761 | 1.480811 | 25.53123 | 0.4092608
237 | 0.266735 | 1.480811 | 25.53123 | 0.3949842
238 | 0.257094 | 1.488688 | 25.66703 | 0.3827327
239 | 0.247453 | 1.480811 | 25.53123 | 0.3664311
240 | 0.2313846 | 1.480811 | 25.53123 | 0.3426369
241 | 0.2169231 | 1.488688 | 25.66703 | 0.3229307
242 | 0.2040684 | 1.488688 | 25.66703 | 0.3037941
243 | 0.1912137 | 1.488688 | 25.66703 | 0.2846575
244 | 0.1799658 | 1.488688 | 25.66703 | 0.2679129
245 | 0.1687179 | 1.496564 | 25.80284 | 0.2524973
246 | 0.1574701 | 1.496564 | 25.80284 | 0.2356641
247 | 0.1478291 | 1.496564 | 25.80284 | 0.2212357
248 | 0.1349744 | 1.496564 | 25.80284 | 0.2019978
249 | 0.1237265 | 1.496564 | 25.80284 | 0.1851647
250 | 0.1140855 | 1.496564 | 25.80284 | 0.1707363
251 | 0.1028376 | 1.496564 | 25.80284 | 0.1539031
252 | 0.09158974 | 1.496564 | 25.80284 | 0.13707
253 | 0.08194872 | 1.496564 | 25.80284 | 0.1226415
254 | 0.07391453 | 1.504441 | 25.93864 | 0.1112001
255 | 0.0642735 | 1.504441 | 25.93864 | 0.0966957