## Summary
0
Time | 2023-10-18 14:19
ID | A001_Payload1
Pixel | 4
Pixel Area | 0.058
Irradiance | 100
Panel Temperature | 0
Voc | 0.003213675
Isc | 0
Vmp | 0.8885812
Imp | 1.323278
Pmp | 1.17584
FF | 11758399.7
Eff | 0.202731
Dir | Reverse

## Data
| Voltage | Current | Current Density | Power
0 | 0.003213675 | 1.504441 | 25.93864 | 0.004834785
1 | 0.004820513 | 1.512318 | 26.07444 | 0.007290147
2 | 0.008034188 | 1.504441 | 25.93864 | 0.01208696
3 | 0.009641026 | 1.512318 | 26.07444 | 0.01458029
4 | 0.01446154 | 1.504441 | 25.93864 | 0.02175653
5 | 0.01767521 | 1.504441 | 25.93864 | 0.02659132
6 | 0.02249573 | 1.504441 | 25.93864 | 0.0338435
7 | 0.02731624 | 1.504441 | 25.93864 | 0.04109567
8 | 0.03535043 | 1.504441 | 25.93864 | 0.05318264
9 | 0.04499145 | 1.504441 | 25.93864 | 0.06768699
10 | 0.05302564 | 1.504441 | 25.93864 | 0.07977395
11 | 0.06105983 | 1.504441 | 25.93864 | 0.09186092
12 | 0.06748718 | 1.504441 | 25.93864 | 0.1015305
13 | 0.07552137 | 1.504441 | 25.93864 | 0.1136174
14 | 0.08194872 | 1.504441 | 25.93864 | 0.123287
15 | 0.09158974 | 1.504441 | 25.93864 | 0.1377914
16 | 0.1044444 | 1.496564 | 25.80284 | 0.1563078
17 | 0.118906 | 1.496564 | 25.80284 | 0.1779505
18 | 0.1301538 | 1.496564 | 25.80284 | 0.1947836
19 | 0.1414017 | 1.496564 | 25.80284 | 0.2116168
20 | 0.1526496 | 1.496564 | 25.80284 | 0.2284499
21 | 0.1622906 | 1.496564 | 25.80284 | 0.2428783
22 | 0.1719316 | 1.496564 | 25.80284 | 0.2573068
23 | 0.1815726 | 1.496564 | 25.80284 | 0.2717352
24 | 0.1912137 | 1.496564 | 25.80284 | 0.2861636
25 | 0.2024615 | 1.488688 | 25.66703 | 0.301402
26 | 0.2121026 | 1.488688 | 25.66703 | 0.3157545
27 | 0.2217436 | 1.488688 | 25.66703 | 0.330107
28 | 0.2297778 | 1.488688 | 25.66703 | 0.3420674
29 | 0.2394188 | 1.480811 | 25.53123 | 0.354534
30 | 0.247453 | 1.488688 | 25.66703 | 0.3683802
31 | 0.2554872 | 1.488688 | 25.66703 | 0.3803406
32 | 0.2763761 | 1.480811 | 25.53123 | 0.4092608
33 | 0.2940513 | 1.480811 | 25.53123 | 0.4354344
34 | 0.3117265 | 1.480811 | 25.53123 | 0.4616081
35 | 0.326188 | 1.472934 | 25.39542 | 0.4804536
36 | 0.3406496 | 1.472934 | 25.39542 | 0.5017545
37 | 0.3535043 | 1.472934 | 25.39542 | 0.5206886
38 | 0.3647521 | 1.472934 | 25.39542 | 0.537256
39 | 0.376 | 1.472934 | 25.39542 | 0.5538234
40 | 0.3888547 | 1.465058 | 25.25962 | 0.5696946
41 | 0.4001026 | 1.465058 | 25.25962 | 0.5861734
42 | 0.4097436 | 1.465058 | 25.25962 | 0.600298
43 | 0.4209915 | 1.465058 | 25.25962 | 0.6167768
44 | 0.4306325 | 1.465058 | 25.25962 | 0.6309015
45 | 0.4402735 | 1.465058 | 25.25962 | 0.6450261
46 | 0.4499145 | 1.457181 | 25.12381 | 0.655607
47 | 0.4579487 | 1.457181 | 25.12381 | 0.6673142
48 | 0.4724103 | 1.457181 | 25.12381 | 0.6883873
49 | 0.4868718 | 1.457181 | 25.12381 | 0.7094604
50 | 0.4981197 | 1.449305 | 24.98801 | 0.7219271
51 | 0.5093675 | 1.449305 | 24.98801 | 0.7382286
52 | 0.5206154 | 1.449305 | 24.98801 | 0.7545302
53 | 0.5302564 | 1.449305 | 24.98801 | 0.768503
54 | 0.5398974 | 1.449305 | 24.98801 | 0.7824758
55 | 0.5495385 | 1.449305 | 24.98801 | 0.7964486
56 | 0.5591795 | 1.449305 | 24.98801 | 0.8104214
57 | 0.5704274 | 1.449305 | 24.98801 | 0.8267229
58 | 0.5800684 | 1.449305 | 24.98801 | 0.8406957
59 | 0.5897094 | 1.441428 | 24.8522 | 0.8500236
60 | 0.5977436 | 1.441428 | 24.8522 | 0.8616043
61 | 0.6073846 | 1.433551 | 24.7164 | 0.8707169
62 | 0.613812 | 1.441428 | 24.8522 | 0.8847657
63 | 0.6218462 | 1.433551 | 24.7164 | 0.8914483
64 | 0.6363077 | 1.433551 | 24.7164 | 0.9121797
65 | 0.6475556 | 1.433551 | 24.7164 | 0.928304
66 | 0.6604103 | 1.425675 | 24.5806 | 0.9415301
67 | 0.6700513 | 1.425675 | 24.5806 | 0.9552751
68 | 0.6796923 | 1.425675 | 24.5806 | 0.96902
69 | 0.6909402 | 1.417798 | 24.44479 | 0.9796135
70 | 0.6989744 | 1.417798 | 24.44479 | 0.9910044
71 | 0.7086154 | 1.417798 | 24.44479 | 1.004673
72 | 0.7182564 | 1.417798 | 24.44479 | 1.018342
73 | 0.7278974 | 1.409921 | 24.30899 | 1.026278
74 | 0.7375385 | 1.417798 | 24.44479 | 1.04568
75 | 0.7455726 | 1.409921 | 24.30899 | 1.051199
76 | 0.7536068 | 1.409921 | 24.30899 | 1.062526
77 | 0.761641 | 1.409921 | 24.30899 | 1.073854
78 | 0.7696752 | 1.402045 | 24.17318 | 1.079119
79 | 0.7761026 | 1.402045 | 24.17318 | 1.08813
80 | 0.7857436 | 1.394168 | 24.03738 | 1.095459
81 | 0.7969915 | 1.386291 | 23.90157 | 1.104862
82 | 0.8050256 | 1.386291 | 23.90157 | 1.116
83 | 0.8146667 | 1.378415 | 23.76577 | 1.122948
84 | 0.821094 | 1.378415 | 23.76577 | 1.131808
85 | 0.8291282 | 1.370538 | 23.62996 | 1.136352
86 | 0.8355556 | 1.362661 | 23.49416 | 1.138579
87 | 0.8419829 | 1.362661 | 23.49416 | 1.147338
88 | 0.8484103 | 1.354785 | 23.35836 | 1.149413
89 | 0.8564444 | 1.346908 | 23.22255 | 1.153552
90 | 0.8628718 | 1.339031 | 23.08675 | 1.155412
91 | 0.8692991 | 1.339031 | 23.08675 | 1.164019
92 | 0.8725128 | 1.331155 | 22.95094 | 1.16145
93 | 0.8789402 | 1.323278 | 22.81514 | 1.163082
94 | 0.8837607 | 1.323278 | 22.81514 | 1.169461
95 | 0.8885812 | 1.323278 | 22.81514 | 1.17584
96 | 0.8950085 | 1.299648 | 22.40773 | 1.163196
97 | 0.9014359 | 1.283895 | 22.13612 | 1.157349
98 | 0.9078632 | 1.268141 | 21.86451 | 1.151299
99 | 0.9126838 | 1.260265 | 21.7287 | 1.150223
100 | 0.9175043 | 1.244511 | 21.45709 | 1.141845
101 | 0.9223248 | 1.236635 | 21.32129 | 1.140579
102 | 0.9271453 | 1.228758 | 21.18549 | 1.139237
103 | 0.930359 | 1.220882 | 21.04968 | 1.135858
104 | 0.9335726 | 1.213005 | 20.91388 | 1.132428
105 | 0.9367863 | 1.197252 | 20.64227 | 1.121569
106 | 0.94 | 1.197252 | 20.64227 | 1.125416
107 | 0.9432137 | 1.181498 | 20.37066 | 1.114405
108 | 0.9464274 | 1.181498 | 20.37066 | 1.118202
109 | 0.9480342 | 1.173622 | 20.23485 | 1.112633
110 | 0.9512479 | 1.165745 | 20.09905 | 1.108912
111 | 0.9528547 | 1.157868 | 19.96325 | 1.10328
112 | 0.9560684 | 1.142115 | 19.69164 | 1.09194
113 | 0.9592821 | 1.134238 | 19.55583 | 1.088054
114 | 0.9608889 | 1.118485 | 19.28422 | 1.07474
115 | 0.9624957 | 1.118485 | 19.28422 | 1.076537
116 | 0.9641026 | 1.110608 | 19.14842 | 1.07074
117 | 0.9673162 | 1.102732 | 19.01262 | 1.06669
118 | 0.9673162 | 1.094855 | 18.87681 | 1.059071
119 | 0.9705299 | 1.086978 | 18.74101 | 1.054945
120 | 0.9721368 | 1.079102 | 18.6052 | 1.049034
121 | 0.9737436 | 1.079102 | 18.6052 | 1.050768
122 | 0.9753504 | 1.063348 | 18.33359 | 1.037137
123 | 0.9769573 | 1.063348 | 18.33359 | 1.038846
124 | 0.9769573 | 1.055472 | 18.19779 | 1.031151
125 | 0.9801709 | 1.047595 | 18.06198 | 1.026822
126 | 0.9801709 | 1.039718 | 17.92618 | 1.019102
127 | 0.9817778 | 1.039718 | 17.92618 | 1.020772
128 | 0.9914188 | 0.866432 | 14.93848 | 0.858997
129 | 1.00106 | 0.7246523 | 12.494 | 0.7254203
130 | 1.010701 | 0.6143791 | 10.59274 | 0.6209535
131 | 1.017128 | 0.5198592 | 8.96309 | 0.5287635
132 | 1.021949 | 0.433216 | 7.469242 | 0.4427246
133 | 1.026769 | 0.3702028 | 6.382807 | 0.3801128
134 | 1.03159 | 0.3150662 | 5.432176 | 0.3250191
135 | 1.03641 | 0.2678063 | 4.617349 | 0.2775572
136 | 1.039624 | 0.228423 | 3.938327 | 0.237474
137 | 1.042838 | 0.1890397 | 3.259305 | 0.1971377
138 | 1.046051 | 0.1654098 | 2.851892 | 0.1730271
139 | 1.047658 | 0.1339031 | 2.308675 | 0.1402847
140 | 1.050872 | 0.1102732 | 1.901262 | 0.115883
141 | 1.052479 | 0.09451986 | 1.629653 | 0.09948013
142 | 1.054085 | 0.07876655 | 1.358044 | 0.08302668
143 | 1.055692 | 0.07088989 | 1.22224 | 0.07483792
144 | 1.057299 | 0.05513658 | 0.9506308 | 0.05829586
145 | 1.057299 | 0.05513658 | 0.9506308 | 0.05829586
146 | 1.058906 | 0.04725993 | 0.8148264 | 0.05004382
147 | 1.058906 | 0.03938327 | 0.679022 | 0.04170319
148 | 1.060513 | 0.03150662 | 0.5432176 | 0.03341317
149 | 1.06212 | 0.02362996 | 0.4074132 | 0.02509785
150 | 1.06212 | 0.02362996 | 0.4074132 | 0.02509785
151 | 1.063726 | 0.02362996 | 0.4074132 | 0.02513582
152 | 1.063726 | 0.01575331 | 0.2716088 | 0.01675721
153 | 1.063726 | 0.01575331 | 0.2716088 | 0.01675721
154 | 1.063726 | 0.01575331 | 0.2716088 | 0.01675721
155 | 1.065333 | 0.007876655 | 0.1358044 | 0.008391263
156 | 1.065333 | 0.01575331 | 0.2716088 | 0.01678253
157 | 1.065333 | 0.007876655 | 0.1358044 | 0.008391263
158 | 1.065333 | 0.007876655 | 0.1358044 | 0.008391263
159 | 1.065333 | 0.007876655 | 0.1358044 | 0.008391263
160 | 1.06694 | 0.007876655 | 0.1358044 | 0.00840392
161 | 1.065333 | 0.007876655 | 0.1358044 | 0.008391263
162 | 1.06694 | 0.007876655 | 0.1358044 | 0.00840392
163 | 1.06694 | 0 | 0 | 0
164 | 1.06694 | 0.007876655 | 0.1358044 | 0.00840392
165 | 1.068547 | 0 | 0 | 0
166 | 1.06694 | 0.007876655 | 0.1358044 | 0.00840392
167 | 1.068547 | 0 | 0 | 0
168 | 1.068547 | 0 | 0 | 0
169 | 1.068547 | 0 | 0 | 0
170 | 1.068547 | 0 | 0 | 0
171 | 1.068547 | 0 | 0 | 0
172 | 1.068547 | 0 | 0 | 0
173 | 1.068547 | 0 | 0 | 0
174 | 1.068547 | 0 | 0 | 0
175 | 1.068547 | 0 | 0 | 0
176 | 1.068547 | 0 | 0 | 0
177 | 1.068547 | 0 | 0 | 0
178 | 1.070154 | 0 | 0 | 0
179 | 1.068547 | 0 | 0 | 0
180 | 1.068547 | 0 | 0 | 0
181 | 1.070154 | 0 | 0 | 0
182 | 1.070154 | 0 | 0 | 0
183 | 1.070154 | 0 | 0 | 0
184 | 1.070154 | 0 | 0 | 0
185 | 1.068547 | 0 | 0 | 0
186 | 1.068547 | 0 | 0 | 0
187 | 1.068547 | 0 | 0 | 0
188 | 1.070154 | 0 | 0 | 0
189 | 1.070154 | 0 | 0 | 0
190 | 1.070154 | 0.007876655 | 0.1358044 | 0.008429233
191 | 1.070154 | 0 | 0 | 0
192 | 1.070154 | 0 | 0 | 0
193 | 1.068547 | 0 | 0 | 0
194 | 1.070154 | 0 | 0 | 0
195 | 1.070154 | 0 | 0 | 0
196 | 1.070154 | 0 | 0 | 0
197 | 1.070154 | 0 | 0 | 0
198 | 1.070154 | 0 | 0 | 0
199 | 1.070154 | 0 | 0 | 0
200 | 1.070154 | 0 | 0 | 0
201 | 1.070154 | 0 | 0 | 0
202 | 1.070154 | 0 | 0 | 0
203 | 1.070154 | 0 | 0 | 0
204 | 1.070154 | 0 | 0 | 0
205 | 1.070154 | 0 | 0 | 0
206 | 1.070154 | 0 | 0 | 0
207 | 1.070154 | 0 | 0 | 0
208 | 1.070154 | 0 | 0 | 0
209 | 1.068547 | 0 | 0 | 0
210 | 1.070154 | 0 | 0 | 0
211 | 1.070154 | 0 | 0 | 0
212 | 1.070154 | 0 | 0 | 0
213 | 1.070154 | 0 | 0 | 0
214 | 1.070154 | 0 | 0 | 0
215 | 1.070154 | 0 | 0 | 0
216 | 1.070154 | 0 | 0 | 0
217 | 1.070154 | 0 | 0 | 0
218 | 1.070154 | 0 | 0 | 0
219 | 1.070154 | 0 | 0 | 0
220 | 1.070154 | 0 | 0 | 0
221 | 1.070154 | 0 | 0 | 0
222 | 1.070154 | 0 | 0 | 0
223 | 1.070154 | 0 | 0 | 0
224 | 1.070154 | 0 | 0 | 0
225 | 1.070154 | 0 | 0 | 0
226 | 1.070154 | 0 | 0 | 0
227 | 1.070154 | 0 | 0 | 0
228 | 1.070154 | 0 | 0 | 0
229 | 1.070154 | 0 | 0 | 0
230 | 1.070154 | 0 | 0 | 0
231 | 1.070154 | 0 | 0 | 0
232 | 1.070154 | 0 | 0 | 0
233 | 1.070154 | 0 | 0 | 0
234 | 1.070154 | 0 | 0 | 0
235 | 1.070154 | 0 | 0 | 0
236 | 1.070154 | 0 | 0 | 0
237 | 1.070154 | 0 | 0 | 0
238 | 1.070154 | 0 | 0 | 0
239 | 1.070154 | 0 | 0 | 0
240 | 1.070154 | 0 | 0 | 0
241 | 1.070154 | 0 | 0 | 0
242 | 1.070154 | 0 | 0 | 0
243 | 1.070154 | 0 | 0 | 0
244 | 1.070154 | 0 | 0 | 0
245 | 1.070154 | 0 | 0 | 0
246 | 1.070154 | 0 | 0 | 0
247 | 1.070154 | 0 | 0 | 0
248 | 1.070154 | 0 | 0 | 0
249 | 1.070154 | 0 | 0 | 0
250 | 1.070154 | 0 | 0 | 0
251 | 1.070154 | 0 | 0 | 0
252 | 1.070154 | 0 | 0 | 0
253 | 1.070154 | 0 | 0 | 0
254 | 1.070154 | 0 | 0 | 0
255 | 1.070154 | 0 | 0 | 0