## Summary
0
Time | 2023-10-18 14:10
ID | A012_Payload2
Pixel | 0
Pixel Area | 0.058
Irradiance | 100
Panel Temperature | 0
Voc | 0.003213675
Isc | 0
Vmp | 0.5495385
Imp | 1.480811
Pmp | 0.8137627
FF | 8137626.7
Eff | 0.1403039
Dir | Reverse

## Data
| Voltage | Current | Current Density | Power
0 | 0.003213675 | 1.701357 | 29.33375 | 0.00546761
1 | 0.003213675 | 1.701357 | 29.33375 | 0.00546761
2 | 0.00642735 | 1.701357 | 29.33375 | 0.01093522
3 | 0.009641026 | 1.693481 | 29.19795 | 0.01632689
4 | 0.01446154 | 1.693481 | 29.19795 | 0.02449034
5 | 0.01928205 | 1.693481 | 29.19795 | 0.03265378
6 | 0.02410256 | 1.693481 | 29.19795 | 0.04081723
7 | 0.03213675 | 1.701357 | 29.33375 | 0.0546761
8 | 0.04017094 | 1.701357 | 29.33375 | 0.06834513
9 | 0.04981197 | 1.693481 | 29.19795 | 0.08435561
10 | 0.05945299 | 1.693481 | 29.19795 | 0.1006825
11 | 0.06748718 | 1.693481 | 29.19795 | 0.1142882
12 | 0.07712821 | 1.693481 | 29.19795 | 0.1306151
13 | 0.08516239 | 1.693481 | 29.19795 | 0.1442209
14 | 0.09480342 | 1.693481 | 29.19795 | 0.1605478
15 | 0.1028376 | 1.693481 | 29.19795 | 0.1741535
16 | 0.118906 | 1.693481 | 29.19795 | 0.201365
17 | 0.1333675 | 1.693481 | 29.19795 | 0.2258553
18 | 0.1478291 | 1.693481 | 29.19795 | 0.2503457
19 | 0.1606838 | 1.693481 | 29.19795 | 0.2721149
20 | 0.1719316 | 1.685604 | 29.06214 | 0.2898087
21 | 0.1831795 | 1.693481 | 29.19795 | 0.3102109
22 | 0.1944274 | 1.693481 | 29.19795 | 0.329259
23 | 0.2040684 | 1.693481 | 29.19795 | 0.3455859
24 | 0.2169231 | 1.693481 | 29.19795 | 0.3673551
25 | 0.2281709 | 1.685604 | 29.06214 | 0.3846059
26 | 0.2394188 | 1.685604 | 29.06214 | 0.4035653
27 | 0.2506667 | 1.693481 | 29.19795 | 0.4244992
28 | 0.2603077 | 1.685604 | 29.06214 | 0.4387757
29 | 0.2699487 | 1.685604 | 29.06214 | 0.4550267
30 | 0.2795897 | 1.685604 | 29.06214 | 0.4712776
31 | 0.2892308 | 1.685604 | 29.06214 | 0.4875286
32 | 0.3101197 | 1.677728 | 28.92634 | 0.5202963
33 | 0.3310085 | 1.669851 | 28.79053 | 0.5527349
34 | 0.3486838 | 1.669851 | 28.79053 | 0.5822499
35 | 0.3647521 | 1.669851 | 28.79053 | 0.6090817
36 | 0.3808205 | 1.669851 | 28.79053 | 0.6359135
37 | 0.3952821 | 1.654098 | 28.51892 | 0.6538351
38 | 0.4065299 | 1.654098 | 28.51892 | 0.6724401
39 | 0.4193846 | 1.654098 | 28.51892 | 0.6937031
40 | 0.4322393 | 1.646221 | 28.38312 | 0.7115614
41 | 0.4434872 | 1.638344 | 28.24731 | 0.7265847
42 | 0.454735 | 1.630468 | 28.11151 | 0.7414307
43 | 0.4643761 | 1.630468 | 28.11151 | 0.7571501
44 | 0.4740171 | 1.614714 | 27.8399 | 0.7654022
45 | 0.4820513 | 1.606838 | 27.7041 | 0.7745781
46 | 0.4900855 | 1.598961 | 27.56829 | 0.7836275
47 | 0.4981197 | 1.591084 | 27.43249 | 0.7925504
48 | 0.5077607 | 1.575331 | 27.16088 | 0.7998911
49 | 0.5157949 | 1.551701 | 26.75347 | 0.8003594
50 | 0.5238291 | 1.535948 | 26.48186 | 0.804574
51 | 0.5318632 | 1.520194 | 26.21025 | 0.8085355
52 | 0.5382906 | 1.504441 | 25.93864 | 0.8098265
53 | 0.5431111 | 1.488688 | 25.66703 | 0.8085229
54 | 0.5495385 | 1.480811 | 25.53123 | 0.8137627
55 | 0.554359 | 1.465058 | 25.25962 | 0.8121679
56 | 0.5607863 | 1.441428 | 24.8522 | 0.808333
57 | 0.5656068 | 1.433551 | 24.7164 | 0.8108264
58 | 0.5704274 | 1.417798 | 24.44479 | 0.8087507
59 | 0.573641 | 1.402045 | 24.17318 | 0.8042703
60 | 0.5784615 | 1.386291 | 23.90157 | 0.8019162
61 | 0.5816752 | 1.378415 | 23.76577 | 0.8017896
62 | 0.5848889 | 1.362661 | 23.49416 | 0.7970055
63 | 0.5881026 | 1.354785 | 23.35836 | 0.7967523
64 | 0.5929231 | 1.331155 | 22.95094 | 0.7892723
65 | 0.5961368 | 1.307525 | 22.54353 | 0.7794635
66 | 0.5993504 | 1.291771 | 22.27192 | 0.7742237
67 | 0.6025641 | 1.276018 | 22.00031 | 0.7688827
68 | 0.6057778 | 1.260265 | 21.7287 | 0.7634404
69 | 0.6089915 | 1.244511 | 21.45709 | 0.7578969
70 | 0.6105983 | 1.236635 | 21.32129 | 0.7550871
71 | 0.6122051 | 1.220882 | 21.04968 | 0.7474299
72 | 0.6154188 | 1.213005 | 20.91388 | 0.746506
73 | 0.6170256 | 1.189375 | 20.50646 | 0.7338748
74 | 0.6202393 | 1.181498 | 20.37066 | 0.7328117
75 | 0.6218462 | 1.173622 | 20.23485 | 0.7298121
76 | 0.623453 | 1.157868 | 19.96325 | 0.7218764
77 | 0.6250598 | 1.149992 | 19.82744 | 0.7188136
78 | 0.6282735 | 1.142115 | 19.69164 | 0.7175606
79 | 0.6282735 | 1.134238 | 19.55583 | 0.7126119
80 | 0.6314872 | 1.118485 | 19.28422 | 0.7063089
81 | 0.633094 | 1.102732 | 19.01262 | 0.6981328
82 | 0.6347009 | 1.086978 | 18.74101 | 0.6899061
83 | 0.6363077 | 1.071225 | 18.4694 | 0.6816288
84 | 0.6379145 | 1.063348 | 18.33359 | 0.6783254
85 | 0.6395214 | 1.055472 | 18.19779 | 0.6749967
86 | 0.6411282 | 1.047595 | 18.06198 | 0.6716428
87 | 0.642735 | 1.031842 | 17.79038 | 0.6632009
88 | 0.6443419 | 1.023965 | 17.65457 | 0.6597836
89 | 0.6459487 | 1.016088 | 17.51877 | 0.6563411
90 | 0.6459487 | 1.008212 | 17.38296 | 0.6512531
91 | 0.6475556 | 1.000335 | 17.24716 | 0.6477726
92 | 0.6491624 | 0.9924585 | 17.11135 | 0.6442667
93 | 0.6491624 | 0.9845819 | 16.97555 | 0.6391535
94 | 0.6507692 | 0.9688286 | 16.70394 | 0.6304838
95 | 0.6523761 | 0.9688286 | 16.70394 | 0.6320406
96 | 0.6539829 | 0.9530752 | 16.43233 | 0.6232949
97 | 0.6555897 | 0.9373219 | 16.16072 | 0.6144986
98 | 0.6571966 | 0.9215686 | 15.88911 | 0.6056518
99 | 0.6588034 | 0.913692 | 15.75331 | 0.6019434
100 | 0.6604103 | 0.8979387 | 15.4817 | 0.5930079
101 | 0.6604103 | 0.890062 | 15.3459 | 0.5878061
102 | 0.6620171 | 0.8821854 | 15.21009 | 0.5840218
103 | 0.6636239 | 0.8743087 | 15.07429 | 0.5802122
104 | 0.6636239 | 0.8585554 | 14.80268 | 0.5697579
105 | 0.6652308 | 0.8506787 | 14.66687 | 0.5658977
106 | 0.6668376 | 0.8506787 | 14.66687 | 0.5672646
107 | 0.6668376 | 0.8349254 | 14.39527 | 0.5567597
108 | 0.6684444 | 0.8349254 | 14.39527 | 0.5581013
109 | 0.6684444 | 0.8270488 | 14.25946 | 0.5528362
110 | 0.6684444 | 0.8191721 | 14.12366 | 0.547571
111 | 0.6700513 | 0.8112955 | 13.98785 | 0.5436096
112 | 0.6716581 | 0.8034188 | 13.85205 | 0.5396228
113 | 0.673265 | 0.7955421 | 13.71624 | 0.5356107
114 | 0.673265 | 0.7876655 | 13.58044 | 0.5303076
115 | 0.673265 | 0.7876655 | 13.58044 | 0.5303076
116 | 0.6748718 | 0.7797888 | 13.44464 | 0.5262575
117 | 0.6748718 | 0.7719122 | 13.30883 | 0.5209418
118 | 0.6748718 | 0.7640355 | 13.17303 | 0.515626
119 | 0.6780855 | 0.7640355 | 13.17303 | 0.5180814
120 | 0.6780855 | 0.7561589 | 13.03722 | 0.5127403
121 | 0.6780855 | 0.7482822 | 12.90142 | 0.5073993
122 | 0.6796923 | 0.7404056 | 12.76561 | 0.503248
123 | 0.6796923 | 0.7404056 | 12.76561 | 0.503248
124 | 0.6796923 | 0.7325289 | 12.62981 | 0.4978943
125 | 0.6796923 | 0.7325289 | 12.62981 | 0.4978943
126 | 0.6812991 | 0.7246523 | 12.494 | 0.493705
127 | 0.6812991 | 0.7246523 | 12.494 | 0.493705
128 | 0.6861197 | 0.6065024 | 10.45694 | 0.4161332
129 | 0.692547 | 0.5041059 | 8.691481 | 0.349117
130 | 0.6973675 | 0.4253394 | 7.333437 | 0.2966179
131 | 0.702188 | 0.3623261 | 6.247002 | 0.2544211
132 | 0.7054017 | 0.3150662 | 5.432176 | 0.2222482
133 | 0.7086154 | 0.2599296 | 4.481545 | 0.1841901
134 | 0.7118291 | 0.2205463 | 3.802523 | 0.1569913
135 | 0.7134359 | 0.1890397 | 3.259305 | 0.1348677
136 | 0.7166496 | 0.1654098 | 2.851892 | 0.1185408
137 | 0.7182564 | 0.1339031 | 2.308675 | 0.09617678
138 | 0.7214701 | 0.1181498 | 2.037066 | 0.08524156
139 | 0.7214701 | 0.1023965 | 1.765457 | 0.07387602
140 | 0.7230769 | 0.0866432 | 1.493848 | 0.0626497
141 | 0.7246838 | 0.07088989 | 1.22224 | 0.05137276
142 | 0.7262906 | 0.06301324 | 1.086435 | 0.04576592
143 | 0.7278974 | 0.05513658 | 0.9506308 | 0.04013378
144 | 0.7278974 | 0.04725993 | 0.8148264 | 0.03440038
145 | 0.7278974 | 0.04725993 | 0.8148264 | 0.03440038
146 | 0.7295043 | 0.03150662 | 0.5432176 | 0.02298421
147 | 0.7295043 | 0.03150662 | 0.5432176 | 0.02298421
148 | 0.7311111 | 0.02362996 | 0.4074132 | 0.01727613
149 | 0.7311111 | 0.02362996 | 0.4074132 | 0.01727613
150 | 0.7311111 | 0.02362996 | 0.4074132 | 0.01727613
151 | 0.7327179 | 0.01575331 | 0.2716088 | 0.01154273
152 | 0.7343248 | 0.01575331 | 0.2716088 | 0.01156805
153 | 0.7327179 | 0.01575331 | 0.2716088 | 0.01154273
154 | 0.7327179 | 0.01575331 | 0.2716088 | 0.01154273
155 | 0.7343248 | 0.01575331 | 0.2716088 | 0.01156805
156 | 0.7343248 | 0.007876655 | 0.1358044 | 0.005784023
157 | 0.7343248 | 0.007876655 | 0.1358044 | 0.005784023
158 | 0.7343248 | 0.007876655 | 0.1358044 | 0.005784023
159 | 0.7359316 | 0.007876655 | 0.1358044 | 0.005796679
160 | 0.7359316 | 0.007876655 | 0.1358044 | 0.005796679
161 | 0.7359316 | 0.007876655 | 0.1358044 | 0.005796679
162 | 0.7359316 | 0.007876655 | 0.1358044 | 0.005796679
163 | 0.7375385 | 0.007876655 | 0.1358044 | 0.005809336
164 | 0.7375385 | 0.007876655 | 0.1358044 | 0.005809336
165 | 0.7375385 | 0 | 0 | 0
166 | 0.7375385 | 0 | 0 | 0
167 | 0.7375385 | 0 | 0 | 0
168 | 0.7391453 | 0 | 0 | 0
169 | 0.7375385 | 0.007876655 | 0.1358044 | 0.005809336
170 | 0.7391453 | 0.007876655 | 0.1358044 | 0.005821992
171 | 0.7375385 | 0 | 0 | 0
172 | 0.7391453 | 0.007876655 | 0.1358044 | 0.005821992
173 | 0.7391453 | 0 | 0 | 0
174 | 0.7391453 | 0 | 0 | 0
175 | 0.7391453 | 0 | 0 | 0
176 | 0.7391453 | 0 | 0 | 0
177 | 0.7391453 | 0 | 0 | 0
178 | 0.7391453 | 0 | 0 | 0
179 | 0.7407521 | 0.007876655 | 0.1358044 | 0.005834649
180 | 0.7407521 | 0 | 0 | 0
181 | 0.7391453 | 0 | 0 | 0
182 | 0.7407521 | 0 | 0 | 0
183 | 0.7407521 | 0 | 0 | 0
184 | 0.7407521 | 0 | 0 | 0
185 | 0.7407521 | 0 | 0 | 0
186 | 0.742359 | 0 | 0 | 0
187 | 0.7407521 | 0 | 0 | 0
188 | 0.7407521 | 0 | 0 | 0
189 | 0.742359 | 0 | 0 | 0
190 | 0.7407521 | 0 | 0 | 0
191 | 0.7407521 | 0.007876655 | 0.1358044 | 0.005834649
192 | 0.742359 | 0 | 0 | 0
193 | 0.742359 | 0 | 0 | 0
194 | 0.742359 | 0 | 0 | 0
195 | 0.742359 | 0 | 0 | 0
196 | 0.742359 | 0 | 0 | 0
197 | 0.742359 | 0 | 0 | 0
198 | 0.742359 | 0 | 0 | 0
199 | 0.742359 | 0 | 0 | 0
200 | 0.742359 | 0 | 0 | 0
201 | 0.742359 | 0 | 0 | 0
202 | 0.7439658 | 0 | 0 | 0
203 | 0.742359 | 0 | 0 | 0
204 | 0.7439658 | 0 | 0 | 0
205 | 0.7439658 | 0 | 0 | 0
206 | 0.742359 | 0 | 0 | 0
207 | 0.7439658 | 0 | 0 | 0
208 | 0.7439658 | 0 | 0 | 0
209 | 0.7439658 | 0 | 0 | 0
210 | 0.7439658 | 0 | 0 | 0
211 | 0.7439658 | 0 | 0 | 0
212 | 0.7439658 | 0 | 0 | 0
213 | 0.7439658 | 0 | 0 | 0
214 | 0.7439658 | 0 | 0 | 0
215 | 0.7439658 | 0 | 0 | 0
216 | 0.7439658 | 0 | 0 | 0
217 | 0.7439658 | 0 | 0 | 0
218 | 0.7439658 | 0 | 0 | 0
219 | 0.7439658 | 0 | 0 | 0
220 | 0.7439658 | 0 | 0 | 0
221 | 0.7455726 | 0 | 0 | 0
222 | 0.7439658 | 0 | 0 | 0
223 | 0.7455726 | 0 | 0 | 0
224 | 0.7455726 | 0 | 0 | 0
225 | 0.7455726 | 0 | 0 | 0
226 | 0.7455726 | 0 | 0 | 0
227 | 0.7455726 | 0 | 0 | 0
228 | 0.7455726 | 0 | 0 | 0
229 | 0.7455726 | 0 | 0 | 0
230 | 0.7455726 | 0 | 0 | 0
231 | 0.7455726 | 0 | 0 | 0
232 | 0.7455726 | 0 | 0 | 0
233 | 0.7455726 | 0 | 0 | 0
234 | 0.7455726 | 0 | 0 | 0
235 | 0.7455726 | 0 | 0 | 0
236 | 0.7455726 | 0 | 0 | 0
237 | 0.7455726 | 0 | 0 | 0
238 | 0.7455726 | 0.007876655 | 0.1358044 | 0.005872618
239 | 0.7471795 | 0 | 0 | 0
240 | 0.7471795 | 0 | 0 | 0
241 | 0.7471795 | 0 | 0 | 0
242 | 0.7455726 | 0 | 0 | 0
243 | 0.7455726 | 0 | 0 | 0
244 | 0.7455726 | 0 | 0 | 0
245 | 0.7471795 | 0 | 0 | 0
246 | 0.7471795 | 0 | 0 | 0
247 | 0.7471795 | 0 | 0 | 0
248 | 0.7471795 | 0 | 0 | 0
249 | 0.7471795 | 0 | 0 | 0
250 | 0.7455726 | 0 | 0 | 0
251 | 0.7471795 | 0 | 0 | 0
252 | 0.7471795 | 0 | 0 | 0
253 | 0.7471795 | 0 | 0 | 0
254 | 0.7471795 | 0 | 0 | 0
255 | 0.7471795 | 0 | 0 | 0