## Summary
0
Time | 2023-10-18 14:10
ID | A012_Payload2
Pixel | 1
Pixel Area | 0.058
Irradiance | 100
Panel Temperature | 0
Voc | 0.8227009
Isc | 1.709234
Vmp | 0.7568205
Imp | 1.567454
Pmp | 1.186282
FF | 0.8436149
Eff | 0.2045313
Dir | Forward

## Data
| Voltage | Current | Current Density | Power
0 | 0.8227009 | 0.007876655 | 0.1358044 | 0.006480131
1 | 0.8291282 | 0 | 0 | 0
2 | 0.8371624 | 0.007876655 | 0.1358044 | 0.006594039
3 | 0.8403761 | 0.007876655 | 0.1358044 | 0.006619352
4 | 0.8451966 | 0.01575331 | 0.2716088 | 0.01331464
5 | 0.8500171 | 0.007876655 | 0.1358044 | 0.006695291
6 | 0.8532308 | 0.007876655 | 0.1358044 | 0.006720604
7 | 0.8580513 | 0 | 0 | 0
8 | 0.861265 | 0 | 0 | 0
9 | 0.8628718 | 0 | 0 | 0
10 | 0.8676923 | 0 | 0 | 0
11 | 0.8692991 | 0 | 0 | 0
12 | 0.8725128 | 0 | 0 | 0
13 | 0.8741197 | 0 | 0 | 0
14 | 0.8757265 | 0 | 0 | 0
15 | 0.8789402 | 0 | 0 | 0
16 | 0.880547 | 0 | 0 | 0
17 | 0.880547 | 0 | 0 | 0
18 | 0.8821538 | 0 | 0 | 0
19 | 0.8837607 | 0 | 0 | 0
20 | 0.8853675 | 0 | 0 | 0
21 | 0.8869744 | 0 | 0 | 0
22 | 0.8869744 | 0 | 0 | 0
23 | 0.8869744 | 0 | 0 | 0
24 | 0.8885812 | 0 | 0 | 0
25 | 0.8885812 | 0 | 0 | 0
26 | 0.890188 | 0 | 0 | 0
27 | 0.890188 | 0 | 0 | 0
28 | 0.8917949 | 0 | 0 | 0
29 | 0.8934017 | 0 | 0 | 0
30 | 0.8917949 | 0 | 0 | 0
31 | 0.8934017 | 0 | 0 | 0
32 | 0.8950085 | 0 | 0 | 0
33 | 0.8950085 | 0 | 0 | 0
34 | 0.8950085 | 0 | 0 | 0
35 | 0.8950085 | 0 | 0 | 0
36 | 0.8966154 | 0 | 0 | 0
37 | 0.8966154 | 0 | 0 | 0
38 | 0.8966154 | 0 | 0 | 0
39 | 0.8966154 | 0 | 0 | 0
40 | 0.8966154 | 0 | 0 | 0
41 | 0.8982222 | 0 | 0 | 0
42 | 0.8982222 | 0 | 0 | 0
43 | 0.8982222 | 0 | 0 | 0
44 | 0.8982222 | 0 | 0 | 0
45 | 0.8998291 | 0 | 0 | 0
46 | 0.8998291 | 0 | 0 | 0
47 | 0.8998291 | 0 | 0 | 0
48 | 0.9014359 | 0 | 0 | 0
49 | 0.8998291 | 0 | 0 | 0
50 | 0.8998291 | 0 | 0 | 0
51 | 0.8998291 | 0 | 0 | 0
52 | 0.9014359 | 0 | 0 | 0
53 | 0.8998291 | 0 | 0 | 0
54 | 0.9014359 | 0 | 0 | 0
55 | 0.9014359 | 0 | 0 | 0
56 | 0.9014359 | 0 | 0 | 0
57 | 0.9014359 | 0 | 0 | 0
58 | 0.9014359 | 0 | 0 | 0
59 | 0.9014359 | 0 | 0 | 0
60 | 0.9030427 | 0 | 0 | 0
61 | 0.9030427 | 0 | 0 | 0
62 | 0.9030427 | 0 | 0 | 0
63 | 0.9030427 | 0 | 0 | 0
64 | 0.9030427 | 0 | 0 | 0
65 | 0.9030427 | 0 | 0 | 0
66 | 0.9030427 | 0 | 0 | 0
67 | 0.9030427 | 0 | 0 | 0
68 | 0.9030427 | 0 | 0 | 0
69 | 0.9030427 | 0 | 0 | 0
70 | 0.9030427 | 0 | 0 | 0
71 | 0.9030427 | 0 | 0 | 0
72 | 0.9046496 | 0 | 0 | 0
73 | 0.9046496 | 0 | 0 | 0
74 | 0.9046496 | 0 | 0 | 0
75 | 0.9046496 | 0 | 0 | 0
76 | 0.9046496 | 0 | 0 | 0
77 | 0.9046496 | 0 | 0 | 0
78 | 0.9046496 | 0 | 0 | 0
79 | 0.9046496 | 0 | 0 | 0
80 | 0.9046496 | 0 | 0 | 0
81 | 0.9046496 | 0 | 0 | 0
82 | 0.9062564 | 0 | 0 | 0
83 | 0.9046496 | 0 | 0 | 0
84 | 0.9062564 | 0 | 0 | 0
85 | 0.9062564 | 0 | 0 | 0
86 | 0.9062564 | 0 | 0 | 0
87 | 0.9062564 | 0 | 0 | 0
88 | 0.9062564 | 0 | 0 | 0
89 | 0.9062564 | 0 | 0 | 0
90 | 0.9062564 | 0 | 0 | 0
91 | 0.9062564 | 0 | 0 | 0
92 | 0.9062564 | 0 | 0 | 0
93 | 0.9078632 | 0 | 0 | 0
94 | 0.9062564 | 0 | 0 | 0
95 | 0.9062564 | 0 | 0 | 0
96 | 0.9078632 | 0 | 0 | 0
97 | 0.9078632 | 0 | 0 | 0
98 | 0.9062564 | 0 | 0 | 0
99 | 0.9078632 | 0 | 0 | 0
100 | 0.9062564 | 0 | 0 | 0
101 | 0.9062564 | 0 | 0 | 0
102 | 0.9078632 | 0 | 0 | 0
103 | 0.9078632 | 0 | 0 | 0
104 | 0.9078632 | 0 | 0 | 0
105 | 0.9078632 | 0 | 0 | 0
106 | 0.9078632 | 0 | 0 | 0
107 | 0.9078632 | 0 | 0 | 0
108 | 0.9078632 | 0 | 0 | 0
109 | 0.9078632 | 0 | 0 | 0
110 | 0.9078632 | 0 | 0 | 0
111 | 0.9094701 | 0 | 0 | 0
112 | 0.9078632 | 0 | 0 | 0
113 | 0.9078632 | 0 | 0 | 0
114 | 0.9094701 | 0 | 0 | 0
115 | 0.9078632 | 0 | 0 | 0
116 | 0.9078632 | 0 | 0 | 0
117 | 0.9094701 | 0 | 0 | 0
118 | 0.9078632 | 0 | 0 | 0
119 | 0.9094701 | 0 | 0 | 0
120 | 0.9094701 | 0 | 0 | 0
121 | 0.9094701 | 0 | 0 | 0
122 | 0.9094701 | 0 | 0 | 0
123 | 0.9094701 | 0 | 0 | 0
124 | 0.9094701 | 0 | 0 | 0
125 | 0.9078632 | 0 | 0 | 0
126 | 0.9094701 | 0 | 0 | 0
127 | 0.9094701 | 0 | 0 | 0
128 | 0.9014359 | 0.1575331 | 2.716088 | 0.142006
129 | 0.8950085 | 0.2835596 | 4.888958 | 0.2537882
130 | 0.8885812 | 0.3859561 | 6.654415 | 0.3429533
131 | 0.8837607 | 0.4647226 | 8.012459 | 0.4107036
132 | 0.880547 | 0.5356125 | 9.234699 | 0.471632
133 | 0.8757265 | 0.5986258 | 10.32113 | 0.5242325
134 | 0.8725128 | 0.638009 | 11.00016 | 0.5566711
135 | 0.870906 | 0.6773923 | 11.67918 | 0.589945
136 | 0.8676923 | 0.7167756 | 12.3582 | 0.6219407
137 | 0.8660855 | 0.7482822 | 12.90142 | 0.6480764
138 | 0.8628718 | 0.7719122 | 13.30883 | 0.6660613
139 | 0.861265 | 0.7955421 | 13.71624 | 0.6851726
140 | 0.8596581 | 0.8191721 | 14.12366 | 0.704208
141 | 0.8580513 | 0.8349254 | 14.39527 | 0.7164088
142 | 0.8580513 | 0.8506787 | 14.66687 | 0.729926
143 | 0.8564444 | 0.8585554 | 14.80268 | 0.735305
144 | 0.8548376 | 0.8821854 | 15.21009 | 0.7541252
145 | 0.8532308 | 0.8979387 | 15.4817 | 0.7661489
146 | 0.8516239 | 0.9058153 | 15.61751 | 0.771414
147 | 0.8516239 | 0.9215686 | 15.88911 | 0.7848299
148 | 0.8500171 | 0.9294453 | 16.02492 | 0.7900444
149 | 0.8500171 | 0.9451986 | 16.29653 | 0.803435
150 | 0.8484103 | 0.9530752 | 16.43233 | 0.8085988
151 | 0.8468034 | 0.9609519 | 16.56814 | 0.8137374
152 | 0.8468034 | 0.9688286 | 16.70394 | 0.8204073
153 | 0.8451966 | 0.9767052 | 16.83975 | 0.8255079
154 | 0.8451966 | 0.9845819 | 16.97555 | 0.8321652
155 | 0.8435897 | 1.000335 | 17.24716 | 0.8438725
156 | 0.8435897 | 1.000335 | 17.24716 | 0.8438725
157 | 0.8435897 | 1.008212 | 17.38296 | 0.8505172
158 | 0.8419829 | 1.016088 | 17.51877 | 0.8555291
159 | 0.8419829 | 1.031842 | 17.79038 | 0.8687932
160 | 0.8387692 | 1.055472 | 18.19779 | 0.8852972
161 | 0.8371624 | 1.063348 | 18.33359 | 0.8901953
162 | 0.8355556 | 1.079102 | 18.6052 | 0.9016494
163 | 0.8355556 | 1.094855 | 18.87681 | 0.9148122
164 | 0.8339487 | 1.110608 | 19.14842 | 0.9261904
165 | 0.8323419 | 1.126362 | 19.42003 | 0.937518
166 | 0.8323419 | 1.134238 | 19.55583 | 0.944074
167 | 0.830735 | 1.142115 | 19.69164 | 0.9487949
168 | 0.8275214 | 1.157868 | 19.96325 | 0.9581607
169 | 0.8275214 | 1.165745 | 20.09905 | 0.9646788
170 | 0.8259145 | 1.181498 | 20.37066 | 0.9758166
171 | 0.8243077 | 1.189375 | 20.50646 | 0.9804109
172 | 0.8243077 | 1.197252 | 20.64227 | 0.9869037
173 | 0.8227009 | 1.213005 | 20.91388 | 0.9979401
174 | 0.821094 | 1.220882 | 21.04968 | 1.002459
175 | 0.8194872 | 1.228758 | 21.18549 | 1.006952
176 | 0.8178803 | 1.252388 | 21.5929 | 1.024304
177 | 0.8162735 | 1.268141 | 21.86451 | 1.03515
178 | 0.8146667 | 1.276018 | 22.00031 | 1.039529
179 | 0.8130598 | 1.299648 | 22.40773 | 1.056692
180 | 0.8098462 | 1.307525 | 22.54353 | 1.058894
181 | 0.8082393 | 1.323278 | 22.81514 | 1.069525
182 | 0.8082393 | 1.331155 | 22.95094 | 1.075892
183 | 0.8066325 | 1.346908 | 23.22255 | 1.08646
184 | 0.8034188 | 1.354785 | 23.35836 | 1.088459
185 | 0.8002051 | 1.370538 | 23.62996 | 1.096712
186 | 0.7985983 | 1.386291 | 23.90157 | 1.10709
187 | 0.7969915 | 1.402045 | 24.17318 | 1.117418
188 | 0.7953846 | 1.409921 | 24.30899 | 1.12143
189 | 0.7921709 | 1.433551 | 24.7164 | 1.135618
190 | 0.7905641 | 1.433551 | 24.7164 | 1.133314
191 | 0.7889573 | 1.441428 | 24.8522 | 1.137225
192 | 0.7841368 | 1.472934 | 25.39542 | 1.154982
193 | 0.7793162 | 1.496564 | 25.80284 | 1.166297
194 | 0.7744957 | 1.504441 | 25.93864 | 1.165183
195 | 0.7696752 | 1.528071 | 26.34605 | 1.176118
196 | 0.7664615 | 1.535948 | 26.48186 | 1.177245
197 | 0.7600342 | 1.551701 | 26.75347 | 1.179346
198 | 0.7568205 | 1.567454 | 27.02507 | 1.186282
199 | 0.752 | 1.575331 | 27.16088 | 1.184649
200 | 0.7455726 | 1.591084 | 27.43249 | 1.186269
201 | 0.7391453 | 1.598961 | 27.56829 | 1.181864
202 | 0.7343248 | 1.614714 | 27.8399 | 1.185725
203 | 0.7278974 | 1.622591 | 27.97571 | 1.18108
204 | 0.7198632 | 1.630468 | 28.11151 | 1.173714
205 | 0.7150427 | 1.638344 | 28.24731 | 1.171486
206 | 0.7086154 | 1.646221 | 28.38312 | 1.166537
207 | 0.7005812 | 1.646221 | 28.38312 | 1.153311
208 | 0.6877265 | 1.661974 | 28.65473 | 1.142984
209 | 0.6748718 | 1.669851 | 28.79053 | 1.126935
210 | 0.6636239 | 1.669851 | 28.79053 | 1.108153
211 | 0.6523761 | 1.677728 | 28.92634 | 1.094509
212 | 0.6411282 | 1.685604 | 29.06214 | 1.080688
213 | 0.6298803 | 1.685604 | 29.06214 | 1.061729
214 | 0.6202393 | 1.685604 | 29.06214 | 1.045478
215 | 0.6105983 | 1.685604 | 29.06214 | 1.029227
216 | 0.6009573 | 1.693481 | 29.19795 | 1.01771
217 | 0.5881026 | 1.693481 | 29.19795 | 0.9959404
218 | 0.5768547 | 1.693481 | 29.19795 | 0.9768924
219 | 0.5672137 | 1.693481 | 29.19795 | 0.9605655
220 | 0.5559658 | 1.693481 | 29.19795 | 0.9415174
221 | 0.5463248 | 1.693481 | 29.19795 | 0.9251905
222 | 0.5366838 | 1.701357 | 29.33375 | 0.9130909
223 | 0.5254359 | 1.701357 | 29.33375 | 0.8939543
224 | 0.5029402 | 1.701357 | 29.33375 | 0.855681
225 | 0.4820513 | 1.701357 | 29.33375 | 0.8201415
226 | 0.4611624 | 1.709234 | 29.46955 | 0.7882345
227 | 0.445094 | 1.701357 | 29.33375 | 0.757264
228 | 0.4274188 | 1.701357 | 29.33375 | 0.7271922
229 | 0.4129573 | 1.709234 | 29.46955 | 0.7058406
230 | 0.3984957 | 1.701357 | 29.33375 | 0.6779837
231 | 0.385641 | 1.701357 | 29.33375 | 0.6561132
232 | 0.3695726 | 1.709234 | 29.46955 | 0.6316862
233 | 0.3551111 | 1.709234 | 29.46955 | 0.606968
234 | 0.3422564 | 1.709234 | 29.46955 | 0.5849963
235 | 0.3294017 | 1.709234 | 29.46955 | 0.5630246
236 | 0.316547 | 1.709234 | 29.46955 | 0.5410529
237 | 0.3052991 | 1.709234 | 29.46955 | 0.5218277
238 | 0.2940513 | 1.709234 | 29.46955 | 0.5026025
239 | 0.2828034 | 1.709234 | 29.46955 | 0.4833773
240 | 0.2651282 | 1.709234 | 29.46955 | 0.4531662
241 | 0.2490598 | 1.709234 | 29.46955 | 0.4257016
242 | 0.2329915 | 1.701357 | 29.33375 | 0.3964017
243 | 0.2185299 | 1.709234 | 29.46955 | 0.3735188
244 | 0.2056752 | 1.709234 | 29.46955 | 0.3515471
245 | 0.1928205 | 1.709234 | 29.46955 | 0.3295754
246 | 0.1799658 | 1.709234 | 29.46955 | 0.3076037
247 | 0.1687179 | 1.709234 | 29.46955 | 0.2883785
248 | 0.1542564 | 1.709234 | 29.46955 | 0.2636603
249 | 0.1397949 | 1.709234 | 29.46955 | 0.2389422
250 | 0.1269402 | 1.709234 | 29.46955 | 0.2169705
251 | 0.1172991 | 1.709234 | 29.46955 | 0.2004917
252 | 0.1044444 | 1.717111 | 29.60536 | 0.1793427
253 | 0.09319658 | 1.709234 | 29.46955 | 0.1592948
254 | 0.08194872 | 1.709234 | 29.46955 | 0.1400695
255 | 0.07070085 | 1.709234 | 29.46955 | 0.1208443