## Summary
0
Time | 2023-10-18 14:10
ID | A012_Payload2
Pixel | 1
Pixel Area | 0.058
Irradiance | 100
Panel Temperature | 0
Voc | 0.003213675
Isc | 0
Vmp | 0.6973675
Imp | 1.575331
Pmp | 1.098585
FF | 10985846.7
Eff | 0.1894111
Dir | Reverse

## Data
| Voltage | Current | Current Density | Power
0 | 0.003213675 | 1.701357 | 29.33375 | 0.00546761
1 | 0.004820513 | 1.701357 | 29.33375 | 0.008201415
2 | 0.00642735 | 1.709234 | 29.46955 | 0.01098585
3 | 0.01124786 | 1.701357 | 29.33375 | 0.01913664
4 | 0.01606838 | 1.701357 | 29.33375 | 0.02733805
5 | 0.02088889 | 1.701357 | 29.33375 | 0.03553947
6 | 0.0257094 | 1.701357 | 29.33375 | 0.04374088
7 | 0.03052991 | 1.701357 | 29.33375 | 0.0519423
8 | 0.04177778 | 1.701357 | 29.33375 | 0.07107893
9 | 0.04981197 | 1.701357 | 29.33375 | 0.08474796
10 | 0.05945299 | 1.701357 | 29.33375 | 0.1011508
11 | 0.06748718 | 1.701357 | 29.33375 | 0.1148198
12 | 0.07712821 | 1.701357 | 29.33375 | 0.1312226
13 | 0.08516239 | 1.701357 | 29.33375 | 0.1448917
14 | 0.09480342 | 1.701357 | 29.33375 | 0.1612945
15 | 0.1028376 | 1.701357 | 29.33375 | 0.1749635
16 | 0.118906 | 1.701357 | 29.33375 | 0.2023016
17 | 0.1333675 | 1.701357 | 29.33375 | 0.2269058
18 | 0.1478291 | 1.701357 | 29.33375 | 0.2515101
19 | 0.1606838 | 1.701357 | 29.33375 | 0.2733805
20 | 0.1735385 | 1.701357 | 29.33375 | 0.295251
21 | 0.1847863 | 1.701357 | 29.33375 | 0.3143876
22 | 0.1944274 | 1.701357 | 29.33375 | 0.3307904
23 | 0.2056752 | 1.693481 | 29.19795 | 0.348307
24 | 0.2169231 | 1.693481 | 29.19795 | 0.3673551
25 | 0.2297778 | 1.701357 | 29.33375 | 0.3909341
26 | 0.2410256 | 1.693481 | 29.19795 | 0.4081723
27 | 0.2522735 | 1.693481 | 29.19795 | 0.4272203
28 | 0.2619145 | 1.693481 | 29.19795 | 0.4435472
29 | 0.2715556 | 1.701357 | 29.33375 | 0.4620131
30 | 0.2811966 | 1.701357 | 29.33375 | 0.4784159
31 | 0.2908376 | 1.693481 | 29.19795 | 0.4925279
32 | 0.3133333 | 1.693481 | 29.19795 | 0.530624
33 | 0.3342222 | 1.693481 | 29.19795 | 0.5659989
34 | 0.3535043 | 1.685604 | 29.06214 | 0.5958683
35 | 0.3711795 | 1.685604 | 29.06214 | 0.6256617
36 | 0.3872479 | 1.685604 | 29.06214 | 0.6527466
37 | 0.4017094 | 1.685604 | 29.06214 | 0.677123
38 | 0.4161709 | 1.685604 | 29.06214 | 0.7014995
39 | 0.4290256 | 1.685604 | 29.06214 | 0.7231674
40 | 0.4434872 | 1.685604 | 29.06214 | 0.7475438
41 | 0.4579487 | 1.685604 | 29.06214 | 0.7719203
42 | 0.4691966 | 1.685604 | 29.06214 | 0.7908797
43 | 0.4820513 | 1.685604 | 29.06214 | 0.8125476
44 | 0.4932991 | 1.677728 | 28.92634 | 0.8276215
45 | 0.504547 | 1.677728 | 28.92634 | 0.8464924
46 | 0.5157949 | 1.677728 | 28.92634 | 0.8653632
47 | 0.5254359 | 1.677728 | 28.92634 | 0.8815383
48 | 0.5415043 | 1.669851 | 28.79053 | 0.9042314
49 | 0.554359 | 1.669851 | 28.79053 | 0.9256968
50 | 0.5688205 | 1.661974 | 28.65473 | 0.945365
51 | 0.5800684 | 1.661974 | 28.65473 | 0.9640587
52 | 0.5929231 | 1.661974 | 28.65473 | 0.9854229
53 | 0.6041709 | 1.654098 | 28.51892 | 0.9993577
54 | 0.6122051 | 1.646221 | 28.38312 | 1.007825
55 | 0.6218462 | 1.646221 | 28.38312 | 1.023696
56 | 0.633094 | 1.638344 | 28.24731 | 1.037226
57 | 0.6411282 | 1.638344 | 28.24731 | 1.050389
58 | 0.6507692 | 1.622591 | 27.97571 | 1.055932
59 | 0.6588034 | 1.614714 | 27.8399 | 1.063779
60 | 0.6684444 | 1.614714 | 27.8399 | 1.079347
61 | 0.6748718 | 1.606838 | 27.7041 | 1.084409
62 | 0.6812991 | 1.598961 | 27.56829 | 1.089371
63 | 0.6893333 | 1.591084 | 27.43249 | 1.096787
64 | 0.6973675 | 1.575331 | 27.16088 | 1.098585
65 | 0.7037949 | 1.551701 | 26.75347 | 1.092079
66 | 0.7102222 | 1.543824 | 26.61766 | 1.096458
67 | 0.7182564 | 1.528071 | 26.34605 | 1.097547
68 | 0.7230769 | 1.512318 | 26.07444 | 1.093522
69 | 0.7278974 | 1.496564 | 25.80284 | 1.089345
70 | 0.7343248 | 1.488688 | 25.66703 | 1.09318
71 | 0.7375385 | 1.472934 | 25.39542 | 1.086346
72 | 0.742359 | 1.457181 | 25.12381 | 1.081752
73 | 0.7471795 | 1.441428 | 24.8522 | 1.077005
74 | 0.752 | 1.433551 | 24.7164 | 1.078031
75 | 0.7552137 | 1.417798 | 24.44479 | 1.07074
76 | 0.7584274 | 1.409921 | 24.30899 | 1.069323
77 | 0.761641 | 1.402045 | 24.17318 | 1.067855
78 | 0.7648547 | 1.386291 | 23.90157 | 1.060311
79 | 0.7680684 | 1.378415 | 23.76577 | 1.058717
80 | 0.7712821 | 1.362661 | 23.49416 | 1.050996
81 | 0.7744957 | 1.339031 | 23.08675 | 1.037074
82 | 0.7777094 | 1.331155 | 22.95094 | 1.035252
83 | 0.7793162 | 1.315401 | 22.67933 | 1.025114
84 | 0.7809231 | 1.299648 | 22.40773 | 1.014925
85 | 0.7857436 | 1.291771 | 22.27192 | 1.015001
86 | 0.7873504 | 1.276018 | 22.00031 | 1.004673
87 | 0.7889573 | 1.268141 | 21.86451 | 1.000509
88 | 0.7905641 | 1.252388 | 21.5929 | 0.9900931
89 | 0.7937778 | 1.236635 | 21.32129 | 0.9816132
90 | 0.7937778 | 1.228758 | 21.18549 | 0.9753609
91 | 0.7969915 | 1.220882 | 21.04968 | 0.9730321
92 | 0.7985983 | 1.213005 | 20.91388 | 0.9687036
93 | 0.8002051 | 1.205128 | 20.77807 | 0.9643498
94 | 0.801812 | 1.189375 | 20.50646 | 0.953655
95 | 0.801812 | 1.181498 | 20.37066 | 0.9473394
96 | 0.8066325 | 1.157868 | 19.96325 | 0.9339742
97 | 0.8066325 | 1.149992 | 19.82744 | 0.9276206
98 | 0.8082393 | 1.126362 | 19.42003 | 0.9103698
99 | 0.8098462 | 1.110608 | 19.14842 | 0.8994219
100 | 0.8130598 | 1.102732 | 19.01262 | 0.8965868
101 | 0.8146667 | 1.086978 | 18.74101 | 0.8855251
102 | 0.8146667 | 1.079102 | 18.6052 | 0.8791082
103 | 0.8162735 | 1.071225 | 18.4694 | 0.8744126
104 | 0.8178803 | 1.055472 | 18.19779 | 0.8632496
105 | 0.8194872 | 1.047595 | 18.06198 | 0.8584908
106 | 0.821094 | 1.039718 | 17.92618 | 0.8537066
107 | 0.821094 | 1.031842 | 17.79038 | 0.8472391
108 | 0.8227009 | 1.023965 | 17.65457 | 0.842417
109 | 0.8227009 | 1.016088 | 17.51877 | 0.8359369
110 | 0.8243077 | 1.008212 | 17.38296 | 0.8310768
111 | 0.8243077 | 1.000335 | 17.24716 | 0.824584
112 | 0.8259145 | 0.9924585 | 17.11135 | 0.8196859
113 | 0.8275214 | 0.9845819 | 16.97555 | 0.8147625
114 | 0.8291282 | 0.9688286 | 16.70394 | 0.8032831
115 | 0.8291282 | 0.9609519 | 16.56814 | 0.7967523
116 | 0.8291282 | 0.9530752 | 16.43233 | 0.7902216
117 | 0.830735 | 0.9451986 | 16.29653 | 0.7852096
118 | 0.8323419 | 0.9373219 | 16.16072 | 0.7801723
119 | 0.8323419 | 0.9294453 | 16.02492 | 0.7736162
120 | 0.8339487 | 0.9294453 | 16.02492 | 0.7751097
121 | 0.8339487 | 0.9215686 | 15.88911 | 0.768541
122 | 0.8355556 | 0.913692 | 15.75331 | 0.7634404
123 | 0.8355556 | 0.9058153 | 15.61751 | 0.756859
124 | 0.8355556 | 0.9058153 | 15.61751 | 0.756859
125 | 0.8371624 | 0.8979387 | 15.4817 | 0.7517205
126 | 0.8371624 | 0.890062 | 15.3459 | 0.7451264
127 | 0.8387692 | 0.890062 | 15.3459 | 0.7465566
128 | 0.8451966 | 0.7404056 | 12.76561 | 0.6257883
129 | 0.8532308 | 0.6222557 | 10.72855 | 0.5309277
130 | 0.8580513 | 0.5277359 | 9.098894 | 0.4528244
131 | 0.8628718 | 0.4410927 | 7.605046 | 0.3806064
132 | 0.8676923 | 0.3702028 | 6.382807 | 0.3212221
133 | 0.870906 | 0.3229429 | 5.56798 | 0.2812529
134 | 0.8757265 | 0.2756829 | 4.753154 | 0.2414228
135 | 0.8773333 | 0.228423 | 3.938327 | 0.2004031
136 | 0.880547 | 0.1969164 | 3.39511 | 0.1733941
137 | 0.8821538 | 0.1732864 | 2.987697 | 0.1528653
138 | 0.8837607 | 0.1417798 | 2.444479 | 0.1252994
139 | 0.8853675 | 0.1260265 | 2.17287 | 0.1115798
140 | 0.8869744 | 0.1023965 | 1.765457 | 0.09082308
141 | 0.8885812 | 0.0866432 | 1.493848 | 0.07698952
142 | 0.8885812 | 0.07876655 | 1.358044 | 0.06999047
143 | 0.890188 | 0.06301324 | 1.086435 | 0.05609363
144 | 0.8917949 | 0.05513658 | 0.9506308 | 0.04917052
145 | 0.8917949 | 0.04725993 | 0.8148264 | 0.04214616
146 | 0.8917949 | 0.03938327 | 0.679022 | 0.0351218
147 | 0.8950085 | 0.03938327 | 0.679022 | 0.03524837
148 | 0.8934017 | 0.03150662 | 0.5432176 | 0.02814807
149 | 0.8950085 | 0.02362996 | 0.4074132 | 0.02114902
150 | 0.8966154 | 0.02362996 | 0.4074132 | 0.02118699
151 | 0.8966154 | 0.01575331 | 0.2716088 | 0.01412466
152 | 0.8966154 | 0.01575331 | 0.2716088 | 0.01412466
153 | 0.8982222 | 0.01575331 | 0.2716088 | 0.01414997
154 | 0.8966154 | 0.01575331 | 0.2716088 | 0.01412466
155 | 0.8982222 | 0.01575331 | 0.2716088 | 0.01414997
156 | 0.8982222 | 0.007876655 | 0.1358044 | 0.007074986
157 | 0.8982222 | 0.007876655 | 0.1358044 | 0.007074986
158 | 0.8982222 | 0.007876655 | 0.1358044 | 0.007074986
159 | 0.8998291 | 0.007876655 | 0.1358044 | 0.007087643
160 | 0.8998291 | 0.007876655 | 0.1358044 | 0.007087643
161 | 0.8998291 | 0 | 0 | 0
162 | 0.8998291 | 0.007876655 | 0.1358044 | 0.007087643
163 | 0.9014359 | 0.007876655 | 0.1358044 | 0.0071003
164 | 0.8998291 | 0.007876655 | 0.1358044 | 0.007087643
165 | 0.8998291 | 0.007876655 | 0.1358044 | 0.007087643
166 | 0.8998291 | 0 | 0 | 0
167 | 0.9014359 | 0 | 0 | 0
168 | 0.9014359 | 0 | 0 | 0
169 | 0.9014359 | 0.007876655 | 0.1358044 | 0.0071003
170 | 0.9014359 | 0.007876655 | 0.1358044 | 0.0071003
171 | 0.9030427 | 0 | 0 | 0
172 | 0.9014359 | 0 | 0 | 0
173 | 0.9030427 | 0.007876655 | 0.1358044 | 0.007112956
174 | 0.9030427 | 0 | 0 | 0
175 | 0.9030427 | 0 | 0 | 0
176 | 0.9030427 | 0 | 0 | 0
177 | 0.9030427 | 0.007876655 | 0.1358044 | 0.007112956
178 | 0.9046496 | 0 | 0 | 0
179 | 0.9046496 | 0 | 0 | 0
180 | 0.9030427 | 0.007876655 | 0.1358044 | 0.007112956
181 | 0.9046496 | 0 | 0 | 0
182 | 0.9046496 | 0 | 0 | 0
183 | 0.9046496 | 0 | 0 | 0
184 | 0.9030427 | 0 | 0 | 0
185 | 0.9046496 | 0 | 0 | 0
186 | 0.9046496 | 0 | 0 | 0
187 | 0.9046496 | 0 | 0 | 0
188 | 0.9046496 | 0 | 0 | 0
189 | 0.9046496 | 0 | 0 | 0
190 | 0.9046496 | 0 | 0 | 0
191 | 0.9046496 | 0 | 0 | 0
192 | 0.9046496 | 0 | 0 | 0
193 | 0.9046496 | 0 | 0 | 0
194 | 0.9046496 | 0 | 0 | 0
195 | 0.9062564 | 0 | 0 | 0
196 | 0.9046496 | 0 | 0 | 0
197 | 0.9046496 | 0 | 0 | 0
198 | 0.9062564 | 0 | 0 | 0
199 | 0.9062564 | 0 | 0 | 0
200 | 0.9062564 | 0 | 0 | 0
201 | 0.9062564 | 0 | 0 | 0
202 | 0.9062564 | 0 | 0 | 0
203 | 0.9062564 | 0 | 0 | 0
204 | 0.9062564 | 0 | 0 | 0
205 | 0.9062564 | 0 | 0 | 0
206 | 0.9062564 | 0 | 0 | 0
207 | 0.9062564 | 0 | 0 | 0
208 | 0.9062564 | 0 | 0 | 0
209 | 0.9062564 | 0 | 0 | 0
210 | 0.9062564 | 0 | 0 | 0
211 | 0.9062564 | 0 | 0 | 0
212 | 0.9078632 | 0 | 0 | 0
213 | 0.9062564 | 0 | 0 | 0
214 | 0.9062564 | 0 | 0 | 0
215 | 0.9062564 | 0 | 0 | 0
216 | 0.9062564 | 0 | 0 | 0
217 | 0.9062564 | 0 | 0 | 0
218 | 0.9062564 | 0 | 0 | 0
219 | 0.9078632 | 0 | 0 | 0
220 | 0.9078632 | 0 | 0 | 0
221 | 0.9062564 | 0 | 0 | 0
222 | 0.9078632 | 0 | 0 | 0
223 | 0.9078632 | 0 | 0 | 0
224 | 0.9078632 | 0 | 0 | 0
225 | 0.9078632 | 0 | 0 | 0
226 | 0.9078632 | 0 | 0 | 0
227 | 0.9078632 | 0 | 0 | 0
228 | 0.9078632 | 0 | 0 | 0
229 | 0.9078632 | 0 | 0 | 0
230 | 0.9078632 | 0 | 0 | 0
231 | 0.9078632 | 0 | 0 | 0
232 | 0.9078632 | 0 | 0 | 0
233 | 0.9078632 | 0 | 0 | 0
234 | 0.9078632 | 0 | 0 | 0
235 | 0.9094701 | 0 | 0 | 0
236 | 0.9094701 | 0 | 0 | 0
237 | 0.9094701 | 0 | 0 | 0
238 | 0.9078632 | 0 | 0 | 0
239 | 0.9094701 | 0 | 0 | 0
240 | 0.9078632 | 0 | 0 | 0
241 | 0.9078632 | 0 | 0 | 0
242 | 0.9078632 | 0 | 0 | 0
243 | 0.9078632 | 0 | 0 | 0
244 | 0.9094701 | 0 | 0 | 0
245 | 0.9094701 | 0 | 0 | 0
246 | 0.9094701 | 0 | 0 | 0
247 | 0.9094701 | 0 | 0 | 0
248 | 0.9094701 | 0 | 0 | 0
249 | 0.9094701 | 0.007876655 | 0.1358044 | 0.007163582
250 | 0.9078632 | 0 | 0 | 0
251 | 0.9094701 | 0 | 0 | 0
252 | 0.9094701 | 0 | 0 | 0
253 | 0.9094701 | 0 | 0 | 0
254 | 0.9110769 | 0 | 0 | 0
255 | 0.9094701 | 0 | 0 | 0