## Summary
0
Time | 2023-10-18 14:10
ID | A012_Payload2
Pixel | 2
Pixel Area | 0.058
Irradiance | 100
Panel Temperature | 0
Voc | 0.742359
Isc | 1.701357
Vmp | 0.6041709
Imp | 1.535948
Pmp | 0.927975
FF | 0.7347282
Eff | 0.1599957
Dir | Forward

## Data
| Voltage | Current | Current Density | Power
0 | 0.742359 | 0 | 0 | 0
1 | 0.7375385 | 0 | 0 | 0
2 | 0.7343248 | 0 | 0 | 0
3 | 0.7343248 | 0 | 0 | 0
4 | 0.7311111 | 0 | 0 | 0
5 | 0.7295043 | 0 | 0 | 0
6 | 0.7278974 | 0 | 0 | 0
7 | 0.7278974 | 0 | 0 | 0
8 | 0.7278974 | 0 | 0 | 0
9 | 0.7278974 | 0.007876655 | 0.1358044 | 0.005733397
10 | 0.7278974 | 0.007876655 | 0.1358044 | 0.005733397
11 | 0.7278974 | 0 | 0 | 0
12 | 0.7278974 | 0 | 0 | 0
13 | 0.7278974 | 0 | 0 | 0
14 | 0.7278974 | 0 | 0 | 0
15 | 0.7295043 | 0 | 0 | 0
16 | 0.7295043 | 0 | 0 | 0
17 | 0.7295043 | 0 | 0 | 0
18 | 0.7295043 | 0 | 0 | 0
19 | 0.7327179 | 0 | 0 | 0
20 | 0.7327179 | 0 | 0 | 0
21 | 0.7327179 | 0 | 0 | 0
22 | 0.7327179 | 0 | 0 | 0
23 | 0.7343248 | 0 | 0 | 0
24 | 0.7343248 | 0.007876655 | 0.1358044 | 0.005784023
25 | 0.7343248 | 0 | 0 | 0
26 | 0.7359316 | 0 | 0 | 0
27 | 0.7359316 | 0 | 0 | 0
28 | 0.7359316 | 0 | 0 | 0
29 | 0.7359316 | 0 | 0 | 0
30 | 0.7375385 | 0 | 0 | 0
31 | 0.7375385 | 0 | 0 | 0
32 | 0.7375385 | 0 | 0 | 0
33 | 0.7391453 | 0 | 0 | 0
34 | 0.7391453 | 0 | 0 | 0
35 | 0.7391453 | 0 | 0 | 0
36 | 0.7391453 | 0 | 0 | 0
37 | 0.7391453 | 0 | 0 | 0
38 | 0.7407521 | 0 | 0 | 0
39 | 0.7407521 | 0 | 0 | 0
40 | 0.7407521 | 0 | 0 | 0
41 | 0.742359 | 0 | 0 | 0
42 | 0.742359 | 0 | 0 | 0
43 | 0.7439658 | 0 | 0 | 0
44 | 0.742359 | 0 | 0 | 0
45 | 0.742359 | 0 | 0 | 0
46 | 0.742359 | 0 | 0 | 0
47 | 0.7439658 | 0 | 0 | 0
48 | 0.7439658 | 0 | 0 | 0
49 | 0.7439658 | 0.007876655 | 0.1358044 | 0.005859962
50 | 0.7439658 | 0 | 0 | 0
51 | 0.7455726 | 0 | 0 | 0
52 | 0.7439658 | 0 | 0 | 0
53 | 0.7455726 | 0 | 0 | 0
54 | 0.7455726 | 0 | 0 | 0
55 | 0.7471795 | 0 | 0 | 0
56 | 0.7471795 | 0 | 0 | 0
57 | 0.7455726 | 0 | 0 | 0
58 | 0.7471795 | 0 | 0 | 0
59 | 0.7471795 | 0 | 0 | 0
60 | 0.7487863 | 0 | 0 | 0
61 | 0.7471795 | 0 | 0 | 0
62 | 0.7471795 | 0 | 0 | 0
63 | 0.7487863 | 0 | 0 | 0
64 | 0.7487863 | 0 | 0 | 0
65 | 0.7487863 | 0 | 0 | 0
66 | 0.7487863 | 0 | 0 | 0
67 | 0.7487863 | 0 | 0 | 0
68 | 0.7487863 | 0 | 0 | 0
69 | 0.7503932 | 0 | 0 | 0
70 | 0.7503932 | 0 | 0 | 0
71 | 0.7503932 | 0 | 0 | 0
72 | 0.7503932 | 0 | 0 | 0
73 | 0.7503932 | 0 | 0 | 0
74 | 0.7503932 | 0 | 0 | 0
75 | 0.7503932 | 0 | 0 | 0
76 | 0.7503932 | 0 | 0 | 0
77 | 0.7503932 | 0 | 0 | 0
78 | 0.7503932 | 0 | 0 | 0
79 | 0.7503932 | 0 | 0 | 0
80 | 0.752 | 0 | 0 | 0
81 | 0.752 | 0 | 0 | 0
82 | 0.752 | 0 | 0 | 0
83 | 0.752 | 0.007876655 | 0.1358044 | 0.005923245
84 | 0.752 | 0 | 0 | 0
85 | 0.752 | 0 | 0 | 0
86 | 0.752 | 0 | 0 | 0
87 | 0.752 | 0 | 0 | 0
88 | 0.7536068 | 0 | 0 | 0
89 | 0.7536068 | 0 | 0 | 0
90 | 0.752 | 0 | 0 | 0
91 | 0.7536068 | 0 | 0 | 0
92 | 0.7536068 | 0 | 0 | 0
93 | 0.7536068 | 0 | 0 | 0
94 | 0.7536068 | 0 | 0 | 0
95 | 0.7536068 | 0 | 0 | 0
96 | 0.7536068 | 0 | 0 | 0
97 | 0.7536068 | 0 | 0 | 0
98 | 0.7536068 | 0 | 0 | 0
99 | 0.7536068 | 0 | 0 | 0
100 | 0.7536068 | 0 | 0 | 0
101 | 0.7552137 | 0 | 0 | 0
102 | 0.7536068 | 0 | 0 | 0
103 | 0.7536068 | 0 | 0 | 0
104 | 0.7536068 | 0 | 0 | 0
105 | 0.7552137 | 0 | 0 | 0
106 | 0.7552137 | 0 | 0 | 0
107 | 0.7536068 | 0 | 0 | 0
108 | 0.7552137 | 0 | 0 | 0
109 | 0.7552137 | 0 | 0 | 0
110 | 0.7552137 | 0 | 0 | 0
111 | 0.7552137 | 0 | 0 | 0
112 | 0.7552137 | 0 | 0 | 0
113 | 0.7568205 | 0 | 0 | 0
114 | 0.7568205 | 0 | 0 | 0
115 | 0.7552137 | 0 | 0 | 0
116 | 0.7552137 | 0 | 0 | 0
117 | 0.7552137 | 0 | 0 | 0
118 | 0.7568205 | 0 | 0 | 0
119 | 0.7568205 | 0 | 0 | 0
120 | 0.7568205 | 0 | 0 | 0
121 | 0.7568205 | 0 | 0 | 0
122 | 0.7568205 | 0 | 0 | 0
123 | 0.7568205 | 0 | 0 | 0
124 | 0.7568205 | 0 | 0 | 0
125 | 0.7568205 | 0 | 0 | 0
126 | 0.7568205 | 0 | 0 | 0
127 | 0.7568205 | 0 | 0 | 0
128 | 0.752 | 0.1260265 | 2.17287 | 0.09477191
129 | 0.7471795 | 0.2362996 | 4.074132 | 0.1765582
130 | 0.742359 | 0.3229429 | 5.56798 | 0.2397395
131 | 0.7391453 | 0.3938327 | 6.79022 | 0.2910996
132 | 0.7343248 | 0.456846 | 7.876655 | 0.3354733
133 | 0.7311111 | 0.5041059 | 8.691481 | 0.3685574
134 | 0.7295043 | 0.5434892 | 9.370503 | 0.3964777
135 | 0.7278974 | 0.5749958 | 9.913721 | 0.418538
136 | 0.7246838 | 0.5986258 | 10.32113 | 0.4338144
137 | 0.7230769 | 0.6222557 | 10.72855 | 0.4499388
138 | 0.7214701 | 0.6537624 | 11.27176 | 0.47167
139 | 0.7198632 | 0.6695157 | 11.54337 | 0.4819597
140 | 0.7182564 | 0.685269 | 11.81498 | 0.4921988
141 | 0.7182564 | 0.7010223 | 12.08659 | 0.5035138
142 | 0.7150427 | 0.7167756 | 12.3582 | 0.5125252
143 | 0.7150427 | 0.7246523 | 12.494 | 0.5181573
144 | 0.7134359 | 0.7325289 | 12.62981 | 0.5226124
145 | 0.7134359 | 0.7561589 | 13.03722 | 0.5394709
146 | 0.7118291 | 0.7640355 | 13.17303 | 0.5438626921
147 | 0.7118291 | 0.7719122 | 13.30883 | 0.5494695
148 | 0.7102222 | 0.7797888 | 13.44464 | 0.5538234
149 | 0.7102222 | 0.7876655 | 13.58044 | 0.5594175
150 | 0.7086154 | 0.7955421 | 13.71624 | 0.5637334
151 | 0.7086154 | 0.8034188 | 13.85205 | 0.5693149
152 | 0.7070085 | 0.8191721 | 14.12366 | 0.5791617
153 | 0.7070085 | 0.8191721 | 14.12366 | 0.5791617
154 | 0.7054017 | 0.8270488 | 14.25946 | 0.5834016
155 | 0.7054017 | 0.8349254 | 14.39527 | 0.5889578
156 | 0.7054017 | 0.8428021 | 14.53107 | 0.594514
157 | 0.7037949 | 0.8506787 | 14.66687 | 0.5987033
158 | 0.7037949 | 0.8506787 | 14.66687 | 0.5987033
159 | 0.702188 | 0.8585554 | 14.80268 | 0.6028673
160 | 0.702188 | 0.8743087 | 15.07429 | 0.6139291
161 | 0.702188 | 0.890062 | 15.3459 | 0.6249909
162 | 0.7005812 | 0.9058153 | 15.61751 | 0.6345972
163 | 0.6989744 | 0.9215686 | 15.88911 | 0.6441528
164 | 0.6973675 | 0.9294453 | 16.02492 | 0.648165
165 | 0.6957607 | 0.9451986 | 16.29653 | 0.657632
166 | 0.6957607 | 0.9530752 | 16.43233 | 0.6631123
167 | 0.6957607 | 0.9609519 | 16.56814 | 0.6685926
168 | 0.692547 | 0.9688286 | 16.70394 | 0.6709593
169 | 0.692547 | 0.9767052 | 16.83975 | 0.6764143
170 | 0.692547 | 0.9845819 | 16.97555 | 0.6818692
171 | 0.6909402 | 0.9924585 | 17.11135 | 0.6857295
172 | 0.6893333 | 1.008212 | 17.38296 | 0.694994
173 | 0.6877265 | 1.023965 | 17.65457 | 0.704208
174 | 0.6893333 | 1.023965 | 17.65457 | 0.7058533
175 | 0.6877265 | 1.031842 | 17.79038 | 0.7096249
176 | 0.6861197 | 1.047595 | 18.06198 | 0.7187756
177 | 0.6845128 | 1.063348 | 18.33359 | 0.7278756
178 | 0.682906 | 1.071225 | 18.4694 | 0.731546
179 | 0.6812991 | 1.086978 | 18.74101 | 0.7405574
180 | 0.6812991 | 1.102732 | 19.01262 | 0.7512902
181 | 0.6780855 | 1.110608 | 19.14842 | 0.7530874
182 | 0.6780855 | 1.118485 | 19.28422 | 0.7584284
183 | 0.6764786 | 1.134238 | 19.55583 | 0.767288
184 | 0.6748718 | 1.142115 | 19.69164 | 0.7707812
185 | 0.673265 | 1.157868 | 19.96325 | 0.7795521
186 | 0.673265 | 1.165745 | 20.09905 | 0.7848552
187 | 0.6716581 | 1.181498 | 20.37066 | 0.7935629
188 | 0.6700513 | 1.189375 | 20.50646 | 0.7969422
189 | 0.6684444 | 1.205128 | 20.77807 | 0.8055613
190 | 0.6668376 | 1.213005 | 20.91388 | 0.8088773
191 | 0.6668376 | 1.220882 | 21.04968 | 0.8141297
192 | 0.6636239 | 1.244511 | 21.45709 | 0.8258876
193 | 0.6604103 | 1.260265 | 21.7287 | 0.8322918
194 | 0.6588034 | 1.283895 | 22.13612 | 0.8458343
195 | 0.6555897 | 1.299648 | 22.40773 | 0.8520359
196 | 0.6523761 | 1.315401 | 22.67933 | 0.8581364
197 | 0.6507692 | 1.331155 | 22.95094 | 0.8662745
198 | 0.6475556 | 1.346908 | 23.22255 | 0.8721978
199 | 0.6459487 | 1.354785 | 23.35836 | 0.8751214
200 | 0.642735 | 1.370538 | 23.62996 | 0.8808928
201 | 0.6395214 | 1.394168 | 24.03738 | 0.8916002
202 | 0.6363077 | 1.402045 | 24.17318 | 0.8921318
203 | 0.6347009 | 1.417798 | 24.44479 | 0.8998775
204 | 0.6314872 | 1.433551 | 24.7164 | 0.9052692
205 | 0.6282735 | 1.449305 | 24.98801 | 0.9105596
206 | 0.6266667 | 1.465058 | 25.25962 | 0.9181029
207 | 0.6218462 | 1.472934 | 25.39542 | 0.9159386
208 | 0.6154188 | 1.496564 | 25.80284 | 0.9210139
209 | 0.6105983 | 1.512318 | 26.07444 | 0.9234186
210 | 0.6041709 | 1.535948 | 26.48186 | 0.927975
211 | 0.5977436 | 1.551701 | 26.75347 | 0.9275193
212 | 0.5913162 | 1.567454 | 27.02507 | 0.9268612
213 | 0.5864957 | 1.575331 | 27.16088 | 0.9239249
214 | 0.5800684 | 1.591084 | 27.43249 | 0.9229377
215 | 0.573641 | 1.598961 | 27.56829 | 0.9172296
216 | 0.564 | 1.606838 | 27.7041 | 0.9062564
217 | 0.5559658 | 1.614714 | 27.8399 | 0.8977259
218 | 0.5479316 | 1.630468 | 28.11151 | 0.8933847
219 | 0.5398974 | 1.630468 | 28.11151 | 0.8802853
220 | 0.5318632 | 1.638344 | 28.24731 | 0.8713751
221 | 0.5238291 | 1.646221 | 28.38312 | 0.8623383
222 | 0.5157949 | 1.646221 | 28.38312 | 0.8491123
223 | 0.5077607 | 1.654098 | 28.51892 | 0.8398857
224 | 0.4868718 | 1.661974 | 28.65473 | 0.8091684
225 | 0.4675897 | 1.669851 | 28.79053 | 0.7808051
226 | 0.4483077 | 1.669851 | 28.79053 | 0.748607
227 | 0.4322393 | 1.677728 | 28.92634 | 0.7251798
228 | 0.4177778 | 1.677728 | 28.92634 | 0.7009173
229 | 0.4033162 | 1.685604 | 29.06214 | 0.6798315
230 | 0.3888547 | 1.685604 | 29.06214 | 0.6554551
231 | 0.376 | 1.685604 | 29.06214 | 0.6337872
232 | 0.3631453 | 1.685604 | 29.06214 | 0.6121192
233 | 0.3486838 | 1.693481 | 29.19795 | 0.5904893
234 | 0.3358291 | 1.693481 | 29.19795 | 0.5687201
235 | 0.3229744 | 1.693481 | 29.19795 | 0.5469509
236 | 0.3117265 | 1.693481 | 29.19795 | 0.5279028
237 | 0.2988718 | 1.693481 | 29.19795 | 0.5061336
238 | 0.2892308 | 1.693481 | 29.19795 | 0.4898068
239 | 0.2795897 | 1.693481 | 29.19795 | 0.4734799
240 | 0.2603077 | 1.693481 | 29.19795 | 0.4408261
241 | 0.2442393 | 1.693481 | 29.19795 | 0.4136146
242 | 0.2297778 | 1.701357 | 29.33375 | 0.3909341
243 | 0.2153162 | 1.701357 | 29.33375 | 0.3663299
244 | 0.2024615 | 1.701357 | 29.33375 | 0.3444595
245 | 0.1896068 | 1.701357 | 29.33375 | 0.322589
246 | 0.1767521 | 1.701357 | 29.33375 | 0.3007186
247 | 0.1655043 | 1.701357 | 29.33375 | 0.2815819
248 | 0.1526496 | 1.701357 | 29.33375 | 0.2597115
249 | 0.138188 | 1.701357 | 29.33375 | 0.2351072
250 | 0.1269402 | 1.701357 | 29.33375 | 0.2159706
251 | 0.1140855 | 1.693481 | 29.19795 | 0.1932016
252 | 0.1028376 | 1.701357 | 29.33375 | 0.1749635
253 | 0.09158974 | 1.701357 | 29.33375 | 0.1558269
254 | 0.08194872 | 1.701357 | 29.33375 | 0.1394241
255 | 0.07070085 | 1.701357 | 29.33375 | 0.1202874