## Summary
0
Time | 2023-10-18 14:10
ID | A012_Payload2
Pixel | 2
Pixel Area | 0.058
Irradiance | 100
Panel Temperature | 0
Voc | 0.004820513
Isc | 0
Vmp | 0.5623932
Imp | 1.480811
Pmp | 0.8327981
FF | 8327980.5
Eff | 0.1435859
Dir | Reverse

## Data
| Voltage | Current | Current Density | Power
0 | 0.004820513 | 1.701357 | 29.33375 | 0.008201415
1 | 0.00642735 | 1.693481 | 29.19795 | 0.01088459
2 | 0.008034188 | 1.701357 | 29.33375 | 0.01366903
3 | 0.01124786 | 1.693481 | 29.19795 | 0.01904804
4 | 0.01606838 | 1.693481 | 29.19795 | 0.02721149
5 | 0.02088889 | 1.693481 | 29.19795 | 0.03537493
6 | 0.0257094 | 1.693481 | 29.19795 | 0.04353838
7 | 0.03213675 | 1.693481 | 29.19795 | 0.05442297
8 | 0.04177778 | 1.693481 | 29.19795 | 0.07074986
9 | 0.04981197 | 1.693481 | 29.19795 | 0.08435561
10 | 0.05945299 | 1.693481 | 29.19795 | 0.1006825
11 | 0.06748718 | 1.693481 | 29.19795 | 0.1142882
12 | 0.07712821 | 1.693481 | 29.19795 | 0.1306151
13 | 0.08516239 | 1.693481 | 29.19795 | 0.1442209
14 | 0.09319658 | 1.693481 | 29.19795 | 0.1578266
15 | 0.1012308 | 1.693481 | 29.19795 | 0.1714324
16 | 0.1172991 | 1.685604 | 29.06214 | 0.1977199
17 | 0.1333675 | 1.685604 | 29.06214 | 0.2248048
18 | 0.1462222 | 1.685604 | 29.06214 | 0.2464728
19 | 0.1590769 | 1.685604 | 29.06214 | 0.2681407
20 | 0.1719316 | 1.685604 | 29.06214 | 0.2898087
21 | 0.1831795 | 1.685604 | 29.06214 | 0.3087681
22 | 0.1944274 | 1.685604 | 29.06214 | 0.3277275
23 | 0.2040684 | 1.685604 | 29.06214 | 0.3439785
24 | 0.2153162 | 1.685604 | 29.06214 | 0.3629379
25 | 0.2281709 | 1.685604 | 29.06214 | 0.3846059
26 | 0.237812 | 1.685604 | 29.06214 | 0.4008568
27 | 0.2490598 | 1.677728 | 28.92634 | 0.4178545
28 | 0.2603077 | 1.677728 | 28.92634 | 0.4367254
29 | 0.2683419 | 1.685604 | 29.06214 | 0.4523182
30 | 0.2795897 | 1.685604 | 29.06214 | 0.4712776
31 | 0.2876239 | 1.685604 | 29.06214 | 0.4848201
32 | 0.3101197 | 1.669851 | 28.79053 | 0.5178536
33 | 0.3294017 | 1.661974 | 28.65473 | 0.5474571
34 | 0.3470769 | 1.661974 | 28.65473 | 0.5768329
35 | 0.3647521 | 1.661974 | 28.65473 | 0.6062086
36 | 0.3808205 | 1.654098 | 28.51892 | 0.6299143
37 | 0.3952821 | 1.654098 | 28.51892 | 0.6538351
38 | 0.4065299 | 1.654098 | 28.51892 | 0.6724401
39 | 0.4193846 | 1.646221 | 28.38312 | 0.6903997
40 | 0.4306325 | 1.646221 | 28.38312 | 0.7089162
41 | 0.4434872 | 1.638344 | 28.24731 | 0.7265847
42 | 0.454735 | 1.630468 | 28.11151 | 0.7414307
43 | 0.4659829 | 1.630468 | 28.11151 | 0.75977
44 | 0.4756239 | 1.622591 | 27.97571 | 0.7717431
45 | 0.485265 | 1.614714 | 27.8399 | 0.7835642
46 | 0.4932991 | 1.606838 | 27.7041 | 0.7926516
47 | 0.5013333 | 1.598961 | 27.56829 | 0.8016124
48 | 0.5109744 | 1.583208 | 27.29668 | 0.8089785
49 | 0.5206154 | 1.567454 | 27.02507 | 0.8160408
50 | 0.5286496 | 1.543824 | 26.61766 | 0.8161421
51 | 0.5366838 | 1.535948 | 26.48186 | 0.8243182
52 | 0.5447179 | 1.520194 | 26.21025 | 0.8280772
53 | 0.5511453 | 1.504441 | 25.93864 | 0.8291656
54 | 0.5559658 | 1.488688 | 25.66703 | 0.8276595
55 | 0.5623932 | 1.480811 | 25.53123 | 0.8327981
56 | 0.5672137 | 1.465058 | 25.25962 | 0.8310008
57 | 0.573641 | 1.449305 | 24.98801 | 0.8313805
58 | 0.5784615 | 1.433551 | 24.7164 | 0.8292542
59 | 0.5816752 | 1.417798 | 24.44479 | 0.8246979
60 | 0.5864957 | 1.409921 | 24.30899 | 0.8269128
61 | 0.5913162 | 1.394168 | 24.03738 | 0.8243941
62 | 0.5945299 | 1.386291 | 23.90157 | 0.8241916
63 | 0.5977436 | 1.370538 | 23.62996 | 0.8192303
64 | 0.6025641 | 1.346908 | 23.22255 | 0.8115984
65 | 0.6057778 | 1.331155 | 22.95094 | 0.8063839
66 | 0.6089915 | 1.315401 | 22.67933 | 0.8010682
67 | 0.6105983 | 1.291771 | 22.27192 | 0.7887534
68 | 0.6154188 | 1.283895 | 22.13612 | 0.790133
69 | 0.6170256 | 1.268141 | 21.86451 | 0.7824758
70 | 0.6202393 | 1.252388 | 21.5929 | 0.7767804
71 | 0.6218462 | 1.244511 | 21.45709 | 0.7738947
72 | 0.6250598 | 1.228758 | 21.18549 | 0.7680474
73 | 0.6282735 | 1.213005 | 20.91388 | 0.7620988
74 | 0.6298803 | 1.197252 | 20.64227 | 0.7541252
75 | 0.633094 | 1.189375 | 20.50646 | 0.7529861
76 | 0.6347009 | 1.181498 | 20.37066 | 0.7498979
77 | 0.6363077 | 1.165745 | 20.09905 | 0.7417725
78 | 0.6379145 | 1.157868 | 19.96325 | 0.738621
79 | 0.6395214 | 1.149992 | 19.82744 | 0.7354442
80 | 0.6411282 | 1.134238 | 19.55583 | 0.7271922
81 | 0.6443419 | 1.126362 | 19.42003 | 0.725762
82 | 0.6459487 | 1.102732 | 19.01262 | 0.7123081
83 | 0.6475556 | 1.094855 | 18.87681 | 0.7089795
84 | 0.6491624 | 1.079102 | 18.6052 | 0.7005123
85 | 0.6507692 | 1.071225 | 18.4694 | 0.6971203
86 | 0.6523761 | 1.055472 | 18.19779 | 0.6885645
87 | 0.6539829 | 1.055472 | 18.19779 | 0.6902605
88 | 0.6555897 | 1.039718 | 17.92618 | 0.6816288
89 | 0.6571966 | 1.031842 | 17.79038 | 0.6781229
90 | 0.6571966 | 1.016088 | 17.51877 | 0.6677699
91 | 0.6588034 | 1.008212 | 17.38296 | 0.6642134
92 | 0.6604103 | 1.008212 | 17.38296 | 0.6658334
93 | 0.6604103 | 0.9924585 | 17.11135 | 0.6554298
94 | 0.6620171 | 0.9924585 | 17.11135 | 0.6570245
95 | 0.6636239 | 0.9767052 | 16.83975 | 0.648165
96 | 0.6652308 | 0.9609519 | 16.56814 | 0.6392548
97 | 0.6668376 | 0.9451986 | 16.29653 | 0.630294
98 | 0.6684444 | 0.9373219 | 16.16072 | 0.6265476
99 | 0.6700513 | 0.9215686 | 15.88911 | 0.6174982
100 | 0.6716581 | 0.913692 | 15.75331 | 0.6136886
101 | 0.673265 | 0.8979387 | 15.4817 | 0.6045506
102 | 0.673265 | 0.890062 | 15.3459 | 0.5992476
103 | 0.6748718 | 0.8821854 | 15.21009 | 0.595362
104 | 0.6764786 | 0.8743087 | 15.07429 | 0.5914512
105 | 0.6764786 | 0.866432 | 14.93848 | 0.5861228
106 | 0.6780855 | 0.8585554 | 14.80268 | 0.5821739
107 | 0.6796923 | 0.8506787 | 14.66687 | 0.5781998
108 | 0.6796923 | 0.8428021 | 14.53107 | 0.5728461
109 | 0.6796923 | 0.8428021 | 14.53107 | 0.5728461
110 | 0.6812991 | 0.8349254 | 14.39527 | 0.568834
111 | 0.6812991 | 0.8270488 | 14.25946 | 0.5634676
112 | 0.682906 | 0.8191721 | 14.12366 | 0.5594175
113 | 0.682906 | 0.8112955 | 13.98785 | 0.5540385
114 | 0.6845128 | 0.8034188 | 13.85205 | 0.5499505
115 | 0.6845128 | 0.7955421 | 13.71624 | 0.5445588
116 | 0.6861197 | 0.7876655 | 13.58044 | 0.5404328
117 | 0.6861197 | 0.7797888 | 13.44464 | 0.5350285
118 | 0.6877265 | 0.7876655 | 13.58044 | 0.5416984
119 | 0.6877265 | 0.7719122 | 13.30883 | 0.5308645
120 | 0.6893333 | 0.7640355 | 13.17303 | 0.5266752
121 | 0.6893333 | 0.7561589 | 13.03722 | 0.5212455
122 | 0.6893333 | 0.7561589 | 13.03722 | 0.5212455
123 | 0.6909402 | 0.7561589 | 13.03722 | 0.5224605
124 | 0.6909402 | 0.7482822 | 12.90142 | 0.5170182
125 | 0.692547 | 0.7404056 | 12.76561 | 0.5127657
126 | 0.692547 | 0.7404056 | 12.76561 | 0.5127657
127 | 0.692547 | 0.7325289 | 12.62981 | 0.5073107
128 | 0.6989744 | 0.6143791 | 10.59274 | 0.4294352
129 | 0.7037949 | 0.5119826 | 8.827286 | 0.3603307
130 | 0.7086154 | 0.433216 | 7.469242 | 0.3069835
131 | 0.7118291 | 0.3623261 | 6.247002 | 0.2579143
132 | 0.7166496 | 0.3071895 | 5.296371 | 0.2201473
133 | 0.7182564 | 0.2599296 | 4.481545 | 0.1866961
134 | 0.7214701 | 0.2205463 | 3.802523 | 0.1591176
135 | 0.7246838 | 0.1890397 | 3.259305 | 0.136994
136 | 0.7262906 | 0.1575331 | 2.716088 | 0.1144148
137 | 0.7278974 | 0.1339031 | 2.308675 | 0.09746775
138 | 0.7295043 | 0.1181498 | 2.037066 | 0.0861908
139 | 0.7311111 | 0.1023965 | 1.765457 | 0.07486323
140 | 0.7327179 | 0.0866432 | 1.493848 | 0.06348503
141 | 0.7327179 | 0.07088989 | 1.22224 | 0.0519423
142 | 0.7343248 | 0.06301324 | 1.086435 | 0.04627218
143 | 0.7359316 | 0.05513658 | 0.9506308 | 0.04057676
144 | 0.7375385 | 0.04725993 | 0.8148264 | 0.03485602
145 | 0.7375385 | 0.03938327 | 0.679022 | 0.02904668
146 | 0.7391453 | 0.03150662 | 0.5432176 | 0.02328797
147 | 0.7375385 | 0.02362996 | 0.4074132 | 0.01742801
148 | 0.7391453 | 0.02362996 | 0.4074132 | 0.01746598
149 | 0.7407521 | 0.02362996 | 0.4074132 | 0.01750395
150 | 0.7407521 | 0.01575331 | 0.2716088 | 0.0116693
151 | 0.742359 | 0.01575331 | 0.2716088 | 0.01169461
152 | 0.742359 | 0.01575331 | 0.2716088 | 0.01169461
153 | 0.742359 | 0.01575331 | 0.2716088 | 0.01169461
154 | 0.742359 | 0.01575331 | 0.2716088 | 0.01169461
155 | 0.7439658 | 0.007876655 | 0.1358044 | 0.005859962
156 | 0.7439658 | 0.01575331 | 0.2716088 | 0.01171992
157 | 0.7439658 | 0.007876655 | 0.1358044 | 0.005859962
158 | 0.7439658 | 0.007876655 | 0.1358044 | 0.005859962
159 | 0.7455726 | 0 | 0 | 0
160 | 0.7455726 | 0.007876655 | 0.1358044 | 0.005872618
161 | 0.7455726 | 0.007876655 | 0.1358044 | 0.005872618
162 | 0.7455726 | 0.007876655 | 0.1358044 | 0.005872618
163 | 0.7471795 | 0.007876655 | 0.1358044 | 0.005885275
164 | 0.7471795 | 0.007876655 | 0.1358044 | 0.005885275
165 | 0.7471795 | 0 | 0 | 0
166 | 0.7471795 | 0 | 0 | 0
167 | 0.7471795 | 0.007876655 | 0.1358044 | 0.005885275
168 | 0.7471795 | 0 | 0 | 0
169 | 0.7487863 | 0 | 0 | 0
170 | 0.7487863 | 0.007876655 | 0.1358044 | 0.005897932
171 | 0.7487863 | 0 | 0 | 0
172 | 0.7487863 | 0 | 0 | 0
173 | 0.7487863 | 0 | 0 | 0
174 | 0.7487863 | 0 | 0 | 0
175 | 0.7487863 | 0 | 0 | 0
176 | 0.7487863 | 0 | 0 | 0
177 | 0.7503932 | 0 | 0 | 0
178 | 0.7503932 | 0.007876655 | 0.1358044 | 0.005910588
179 | 0.7487863 | 0.007876655 | 0.1358044 | 0.005897932
180 | 0.7503932 | 0.007876655 | 0.1358044 | 0.005910588
181 | 0.7503932 | 0 | 0 | 0
182 | 0.7503932 | 0 | 0 | 0
183 | 0.7503932 | 0 | 0 | 0
184 | 0.7503932 | 0 | 0 | 0
185 | 0.752 | 0 | 0 | 0
186 | 0.7503932 | 0 | 0 | 0
187 | 0.7503932 | 0.007876655 | 0.1358044 | 0.005910588
188 | 0.752 | 0 | 0 | 0
189 | 0.752 | 0 | 0 | 0
190 | 0.752 | 0 | 0 | 0
191 | 0.752 | 0 | 0 | 0
192 | 0.752 | 0 | 0 | 0
193 | 0.752 | 0.007876655 | 0.1358044 | 0.005923245
194 | 0.752 | 0 | 0 | 0
195 | 0.752 | 0 | 0 | 0
196 | 0.752 | 0 | 0 | 0
197 | 0.752 | 0 | 0 | 0
198 | 0.7536068 | 0 | 0 | 0
199 | 0.7536068 | 0 | 0 | 0
200 | 0.752 | 0 | 0 | 0
201 | 0.7536068 | 0 | 0 | 0
202 | 0.7536068 | 0 | 0 | 0
203 | 0.7536068 | 0 | 0 | 0
204 | 0.7536068 | 0 | 0 | 0
205 | 0.7536068 | 0 | 0 | 0
206 | 0.7552137 | 0 | 0 | 0
207 | 0.7552137 | 0 | 0 | 0
208 | 0.7536068 | 0 | 0 | 0
209 | 0.7552137 | 0 | 0 | 0
210 | 0.7536068 | 0 | 0 | 0
211 | 0.7552137 | 0 | 0 | 0
212 | 0.7552137 | 0 | 0 | 0
213 | 0.7552137 | 0 | 0 | 0
214 | 0.7552137 | 0 | 0 | 0
215 | 0.7552137 | 0 | 0 | 0
216 | 0.7552137 | 0 | 0 | 0
217 | 0.7552137 | 0 | 0 | 0
218 | 0.7552137 | 0 | 0 | 0
219 | 0.7552137 | 0 | 0 | 0
220 | 0.7552137 | 0 | 0 | 0
221 | 0.7552137 | 0 | 0 | 0
222 | 0.7552137 | 0 | 0 | 0
223 | 0.7552137 | 0 | 0 | 0
224 | 0.7552137 | 0 | 0 | 0
225 | 0.7568205 | 0 | 0 | 0
226 | 0.7568205 | 0 | 0 | 0
227 | 0.7568205 | 0 | 0 | 0
228 | 0.7568205 | 0 | 0 | 0
229 | 0.7568205 | 0 | 0 | 0
230 | 0.7568205 | 0 | 0 | 0
231 | 0.7568205 | 0 | 0 | 0
232 | 0.7568205 | 0 | 0 | 0
233 | 0.7568205 | 0 | 0 | 0
234 | 0.7568205 | 0 | 0 | 0
235 | 0.7568205 | 0 | 0 | 0
236 | 0.7568205 | 0 | 0 | 0
237 | 0.7568205 | 0 | 0 | 0
238 | 0.7568205 | 0 | 0 | 0
239 | 0.7584274 | 0 | 0 | 0
240 | 0.7568205 | 0 | 0 | 0
241 | 0.7568205 | 0 | 0 | 0
242 | 0.7568205 | 0 | 0 | 0
243 | 0.7568205 | 0 | 0 | 0
244 | 0.7568205 | 0 | 0 | 0
245 | 0.7568205 | 0 | 0 | 0
246 | 0.7584274 | 0 | 0 | 0
247 | 0.7584274 | 0 | 0 | 0
248 | 0.7584274 | 0 | 0 | 0
249 | 0.7584274 | 0 | 0 | 0
250 | 0.7584274 | 0 | 0 | 0
251 | 0.7584274 | 0 | 0 | 0
252 | 0.7584274 | 0 | 0 | 0
253 | 0.7584274 | 0 | 0 | 0
254 | 0.7600342 | 0 | 0 | 0
255 | 0.7584274 | 0 | 0 | 0