## Summary
0
Time | 2023-10-18 14:10
ID | A012_Payload2
Pixel | 3
Pixel Area | 0.058
Irradiance | 100
Panel Temperature | 0
Voc | 0.6812991
Isc | 1.685604
Vmp | 0.5463248
Imp | 1.504441
Pmp | 0.8219135
FF | 0.7157026
Eff | 0.1417092
Dir | Forward

## Data
| Voltage | Current | Current Density | Power
0 | 0.6812991 | 0 | 0 | 0
1 | 0.6812991 | 0 | 0 | 0
2 | 0.6812991 | 0 | 0 | 0
3 | 0.682906 | 0 | 0 | 0
4 | 0.6812991 | 0 | 0 | 0
5 | 0.6845128 | 0 | 0 | 0
6 | 0.6845128 | 0 | 0 | 0
7 | 0.6861197 | 0.007876655 | 0.1358044 | 0.005404328
8 | 0.6877265 | 0 | 0 | 0
9 | 0.6877265 | 0 | 0 | 0
10 | 0.6909402 | 0 | 0 | 0
11 | 0.6909402 | 0 | 0 | 0
12 | 0.6909402 | 0 | 0 | 0
13 | 0.692547 | 0 | 0 | 0
14 | 0.6941538 | 0 | 0 | 0
15 | 0.6957607 | 0 | 0 | 0
16 | 0.6957607 | 0 | 0 | 0
17 | 0.6973675 | 0 | 0 | 0
18 | 0.6989744 | 0 | 0 | 0
19 | 0.6989744 | 0 | 0 | 0
20 | 0.7005812 | 0 | 0 | 0
21 | 0.702188 | 0 | 0 | 0
22 | 0.702188 | 0 | 0 | 0
23 | 0.702188 | 0 | 0 | 0
24 | 0.7037949 | 0 | 0 | 0
25 | 0.7054017 | 0 | 0 | 0
26 | 0.7054017 | 0 | 0 | 0
27 | 0.7054017 | 0 | 0 | 0
28 | 0.7070085 | 0 | 0 | 0
29 | 0.7070085 | 0 | 0 | 0
30 | 0.7070085 | 0 | 0 | 0
31 | 0.7086154 | 0 | 0 | 0
32 | 0.7102222 | 0 | 0 | 0
33 | 0.7102222 | 0 | 0 | 0
34 | 0.7102222 | 0 | 0 | 0
35 | 0.7102222 | 0 | 0 | 0
36 | 0.7118291 | 0 | 0 | 0
37 | 0.7118291 | 0 | 0 | 0
38 | 0.7118291 | 0 | 0 | 0
39 | 0.7134359 | 0 | 0 | 0
40 | 0.7134359 | 0 | 0 | 0
41 | 0.7150427 | 0 | 0 | 0
42 | 0.7150427 | 0 | 0 | 0
43 | 0.7150427 | 0 | 0 | 0
44 | 0.7166496 | 0 | 0 | 0
45 | 0.7166496 | 0 | 0 | 0
46 | 0.7166496 | 0 | 0 | 0
47 | 0.7166496 | 0 | 0 | 0
48 | 0.7166496 | 0 | 0 | 0
49 | 0.7166496 | 0 | 0 | 0
50 | 0.7182564 | 0 | 0 | 0
51 | 0.7182564 | 0 | 0 | 0
52 | 0.7182564 | 0 | 0 | 0
53 | 0.7198632 | 0 | 0 | 0
54 | 0.7198632 | 0 | 0 | 0
55 | 0.7198632 | 0 | 0 | 0
56 | 0.7198632 | 0 | 0 | 0
57 | 0.7214701 | 0 | 0 | 0
58 | 0.7214701 | 0 | 0 | 0
59 | 0.7214701 | 0 | 0 | 0
60 | 0.7214701 | 0 | 0 | 0
61 | 0.7230769 | 0 | 0 | 0
62 | 0.7214701 | 0 | 0 | 0
63 | 0.7214701 | 0 | 0 | 0
64 | 0.7230769 | 0 | 0 | 0
65 | 0.7230769 | 0 | 0 | 0
66 | 0.7230769 | 0 | 0 | 0
67 | 0.7246838 | 0 | 0 | 0
68 | 0.7230769 | 0 | 0 | 0
69 | 0.7246838 | 0 | 0 | 0
70 | 0.7246838 | 0 | 0 | 0
71 | 0.7246838 | 0 | 0 | 0
72 | 0.7246838 | 0 | 0 | 0
73 | 0.7246838 | 0 | 0 | 0
74 | 0.7262906 | 0 | 0 | 0
75 | 0.7262906 | 0 | 0 | 0
76 | 0.7262906 | 0 | 0 | 0
77 | 0.7262906 | 0 | 0 | 0
78 | 0.7262906 | 0 | 0 | 0
79 | 0.7278974 | 0 | 0 | 0
80 | 0.7262906 | 0 | 0 | 0
81 | 0.7262906 | 0 | 0 | 0
82 | 0.7262906 | 0 | 0 | 0
83 | 0.7278974 | 0 | 0 | 0
84 | 0.7278974 | 0 | 0 | 0
85 | 0.7295043 | 0 | 0 | 0
86 | 0.7278974 | 0 | 0 | 0
87 | 0.7278974 | 0 | 0 | 0
88 | 0.7278974 | 0 | 0 | 0
89 | 0.7278974 | 0 | 0 | 0
90 | 0.7295043 | 0 | 0 | 0
91 | 0.7295043 | 0 | 0 | 0
92 | 0.7295043 | 0 | 0 | 0
93 | 0.7295043 | 0 | 0 | 0
94 | 0.7295043 | 0.007876655 | 0.1358044 | 0.005746053
95 | 0.7295043 | 0 | 0 | 0
96 | 0.7311111 | 0 | 0 | 0
97 | 0.7311111 | 0 | 0 | 0
98 | 0.7311111 | 0 | 0 | 0
99 | 0.7311111 | 0 | 0 | 0
100 | 0.7311111 | 0 | 0 | 0
101 | 0.7311111 | 0 | 0 | 0
102 | 0.7311111 | 0 | 0 | 0
103 | 0.7311111 | 0 | 0 | 0
104 | 0.7311111 | 0 | 0 | 0
105 | 0.7311111 | 0 | 0 | 0
106 | 0.7311111 | 0 | 0 | 0
107 | 0.7311111 | 0 | 0 | 0
108 | 0.7327179 | 0 | 0 | 0
109 | 0.7327179 | 0 | 0 | 0
110 | 0.7327179 | 0 | 0 | 0
111 | 0.7327179 | 0 | 0 | 0
112 | 0.7327179 | 0.007876655 | 0.1358044 | 0.005771366
113 | 0.7327179 | 0 | 0 | 0
114 | 0.7343248 | 0 | 0 | 0
115 | 0.7327179 | 0 | 0 | 0
116 | 0.7327179 | 0 | 0 | 0
117 | 0.7327179 | 0 | 0 | 0
118 | 0.7327179 | 0 | 0 | 0
119 | 0.7343248 | 0 | 0 | 0
120 | 0.7327179 | 0 | 0 | 0
121 | 0.7327179 | 0 | 0 | 0
122 | 0.7343248 | 0 | 0 | 0
123 | 0.7343248 | 0 | 0 | 0
124 | 0.7343248 | 0 | 0 | 0
125 | 0.7343248 | 0 | 0 | 0
126 | 0.7343248 | 0 | 0 | 0
127 | 0.7343248 | 0 | 0 | 0
128 | 0.7278974 | 0.1181498 | 2.037066 | 0.08600095
129 | 0.7214701 | 0.228423 | 3.938327 | 0.1648004
130 | 0.7150427 | 0.3071895 | 5.296371 | 0.2196537
131 | 0.7102222 | 0.3780794 | 6.518611 | 0.2685204
132 | 0.7054017 | 0.433216 | 7.469242 | 0.3055913
133 | 0.7005812 | 0.480476 | 8.284068 | 0.3366124
134 | 0.6973675 | 0.5198592 | 8.96309 | 0.3625329
135 | 0.6957607 | 0.5513658 | 9.506308 | 0.3836187
136 | 0.6941538 | 0.5749958 | 9.913721 | 0.3991356
137 | 0.6909402 | 0.5986258 | 10.32113 | 0.4136146
138 | 0.6893333 | 0.6222557 | 10.72855 | 0.4289416
139 | 0.6877265 | 0.638009 | 11.00016 | 0.4387757
140 | 0.6845128 | 0.6537624 | 11.27176 | 0.4475087
141 | 0.6845128 | 0.6695157 | 11.54337 | 0.4582921
142 | 0.682906 | 0.6773923 | 11.67918 | 0.4625953
143 | 0.6812991 | 0.6931456 | 11.95079 | 0.4722395
144 | 0.6796923 | 0.7010223 | 12.08659 | 0.4764795
145 | 0.6796923 | 0.7088989 | 12.2224 | 0.4818332
146 | 0.6780855 | 0.7246523 | 12.494 | 0.4913762
147 | 0.6764786 | 0.7325289 | 12.62981 | 0.4955402
148 | 0.6764786 | 0.7404056 | 12.76561 | 0.5008685
149 | 0.6748718 | 0.7482822 | 12.90142 | 0.5049946
150 | 0.673265 | 0.7561589 | 13.03722 | 0.5090953
151 | 0.6716581 | 0.7561589 | 13.03722 | 0.5078802
152 | 0.6716581 | 0.7719122 | 13.30883 | 0.5184611
153 | 0.6700513 | 0.7797888 | 13.44464 | 0.5224985
154 | 0.6700513 | 0.7876655 | 13.58044 | 0.5277763
155 | 0.6700513 | 0.7876655 | 13.58044 | 0.5277763
156 | 0.6684444 | 0.8034188 | 13.85205 | 0.5370408
157 | 0.6684444 | 0.8034188 | 13.85205 | 0.5370408
158 | 0.6668376 | 0.8034188 | 13.85205 | 0.5357499
159 | 0.6668376 | 0.8112955 | 13.98785 | 0.5410023
160 | 0.6652308 | 0.8270488 | 14.25946 | 0.5501783
161 | 0.6636239 | 0.8428021 | 14.53107 | 0.5593036
162 | 0.6620171 | 0.8585554 | 14.80268 | 0.5683783
163 | 0.6604103 | 0.866432 | 14.93848 | 0.5722006
164 | 0.6588034 | 0.8743087 | 15.07429 | 0.5759976
165 | 0.6571966 | 0.890062 | 15.3459 | 0.5849457
166 | 0.6571966 | 0.8979387 | 15.4817 | 0.5901222
167 | 0.6555897 | 0.9058153 | 15.61751 | 0.5938432
168 | 0.6539829 | 0.913692 | 15.75331 | 0.5975389
169 | 0.6555897 | 0.9215686 | 15.88911 | 0.6041709
170 | 0.6523761 | 0.9373219 | 16.16072 | 0.6114864
171 | 0.6507692 | 0.9451986 | 16.29653 | 0.6151062
172 | 0.6507692 | 0.9530752 | 16.43233 | 0.620232
173 | 0.6491624 | 0.9609519 | 16.56814 | 0.6238138
174 | 0.6475556 | 0.9688286 | 16.70394 | 0.6273703
175 | 0.6475556 | 0.9688286 | 16.70394 | 0.6273703
176 | 0.6459487 | 0.9845819 | 16.97555 | 0.6359894
177 | 0.6443419 | 1.000335 | 17.24716 | 0.6445578
178 | 0.642735 | 1.016088 | 17.51877 | 0.6530757
179 | 0.6411282 | 1.023965 | 17.65457 | 0.6564929
180 | 0.6395214 | 1.031842 | 17.79038 | 0.6598849
181 | 0.6379145 | 1.047595 | 18.06198 | 0.6682761
182 | 0.6363077 | 1.047595 | 18.06198 | 0.6665928
183 | 0.6347009 | 1.063348 | 18.33359 | 0.6749081
184 | 0.633094 | 1.079102 | 18.6052 | 0.6831728
185 | 0.6314872 | 1.079102 | 18.6052 | 0.6814389
186 | 0.6314872 | 1.094855 | 18.87681 | 0.6913869
187 | 0.6298803 | 1.102732 | 19.01262 | 0.694589
188 | 0.6282735 | 1.118485 | 19.28422 | 0.7027145
189 | 0.6266667 | 1.126362 | 19.42003 | 0.7058533
190 | 0.6250598 | 1.142115 | 19.69164 | 0.7138902
191 | 0.623453 | 1.142115 | 19.69164 | 0.712055
192 | 0.6218462 | 1.165745 | 20.09905 | 0.724914
193 | 0.6186325 | 1.181498 | 20.37066 | 0.7309132
194 | 0.6154188 | 1.197252 | 20.64227 | 0.7368111
195 | 0.6122051 | 1.213005 | 20.91388 | 0.7426078
196 | 0.6105983 | 1.228758 | 21.18549 | 0.7502776
197 | 0.6105983 | 1.244511 | 21.45709 | 0.7598966
198 | 0.6073846 | 1.252388 | 21.5929 | 0.7606813
199 | 0.6057778 | 1.268141 | 21.86451 | 0.7682119
200 | 0.6025641 | 1.283895 | 22.13612 | 0.7736289
201 | 0.5993504 | 1.299648 | 22.40773 | 0.7789446
202 | 0.5961368 | 1.315401 | 22.67933 | 0.7841591
203 | 0.5945299 | 1.323278 | 22.81514 | 0.7867284
204 | 0.5913162 | 1.339031 | 23.08675 | 0.791791
205 | 0.5881026 | 1.346908 | 23.22255 | 0.79212
206 | 0.5864957 | 1.362661 | 23.49416 | 0.799195
207 | 0.5832821 | 1.378415 | 23.76577 | 0.8040045
208 | 0.5784615 | 1.402045 | 24.17318 | 0.8110289
209 | 0.5720342 | 1.417798 | 24.44479 | 0.8110289
210 | 0.5672137 | 1.441428 | 24.8522 | 0.8175976
211 | 0.5623932 | 1.457181 | 25.12381 | 0.8195087
212 | 0.5559658 | 1.472934 | 25.39542 | 0.8189012
213 | 0.5511453 | 1.480811 | 25.53123 | 0.8161421
214 | 0.5463248 | 1.504441 | 25.93864 | 0.8219135
215 | 0.5415043 | 1.512318 | 26.07444 | 0.8189265
216 | 0.5350769 | 1.528071 | 26.34605 | 0.8176356
217 | 0.5286496 | 1.543824 | 26.61766 | 0.8161421
218 | 0.5222222 | 1.559578 | 26.88927 | 0.8144461
219 | 0.5157949 | 1.559578 | 26.88927 | 0.8044222
220 | 0.5093675 | 1.575331 | 27.16088 | 0.8024224
221 | 0.5029402 | 1.583208 | 27.29668 | 0.7962587
222 | 0.494906 | 1.598961 | 27.56829 | 0.7913353
223 | 0.4900855 | 1.606838 | 27.7041 | 0.7874878
224 | 0.4691966 | 1.614714 | 27.8399 | 0.7576184
225 | 0.4515214 | 1.630468 | 28.11151 | 0.7361909
226 | 0.435453 | 1.630468 | 28.11151 | 0.709992
227 | 0.4193846 | 1.646221 | 28.38312 | 0.6903997
228 | 0.4049231 | 1.646221 | 28.38312 | 0.6665928
229 | 0.3920684 | 1.654098 | 28.51892 | 0.6485193
230 | 0.3792137 | 1.654098 | 28.51892 | 0.6272564
231 | 0.3679658 | 1.661974 | 28.65473 | 0.6115497
232 | 0.3535043 | 1.661974 | 28.65473 | 0.587515
233 | 0.3406496 | 1.661974 | 28.65473 | 0.5661508
234 | 0.3277949 | 1.669851 | 28.79053 | 0.5473685
235 | 0.316547 | 1.669851 | 28.79053 | 0.5285863
236 | 0.3052991 | 1.669851 | 28.79053 | 0.509804
237 | 0.2940513 | 1.677728 | 28.92634 | 0.4933379
238 | 0.2844103 | 1.677728 | 28.92634 | 0.4771629
239 | 0.2731624 | 1.677728 | 28.92634 | 0.4582921
240 | 0.2554872 | 1.677728 | 28.92634 | 0.4286379
241 | 0.2394188 | 1.677728 | 28.92634 | 0.4016795
242 | 0.2249573 | 1.677728 | 28.92634 | 0.377417
243 | 0.2104957 | 1.677728 | 28.92634 | 0.3531545
244 | 0.197641 | 1.677728 | 28.92634 | 0.3315878
245 | 0.1863932 | 1.685604 | 29.06214 | 0.3141851
246 | 0.1735385 | 1.685604 | 29.06214 | 0.2925172
247 | 0.1622906 | 1.685604 | 29.06214 | 0.2735577
248 | 0.1478291 | 1.685604 | 29.06214 | 0.2491813
249 | 0.1365812 | 1.685604 | 29.06214 | 0.2302218
250 | 0.1221197 | 1.685604 | 29.06214 | 0.2058454
251 | 0.1124786 | 1.685604 | 29.06214 | 0.1895945
252 | 0.1012308 | 1.685604 | 29.06214 | 0.170635
253 | 0.08998291 | 1.685604 | 29.06214 | 0.1516756
254 | 0.07873504 | 1.685604 | 29.06214 | 0.1327161
255 | 0.06909402 | 1.685604 | 29.06214 | 0.1164652