## Summary
0
Time | 2023-10-18 14:10
ID | A012_Payload2
Pixel | 5
Pixel Area | 0.058
Irradiance | 100
Panel Temperature | 0
Voc | 0.004820513
Isc | 0
Vmp | 0.6716581
Imp | 1.575331
Pmp | 1.058084
FF | 10580838.5
Eff | 0.1824282
Dir | Reverse

## Data
| Voltage | Current | Current Density | Power
0 | 0.004820513 | 1.701357 | 29.33375 | 0.008201415
1 | 0.00642735 | 1.701357 | 29.33375 | 0.01093522
2 | 0.008034188 | 1.701357 | 29.33375 | 0.01366903
3 | 0.01124786 | 1.701357 | 29.33375 | 0.01913664
4 | 0.01446154 | 1.701357 | 29.33375 | 0.02460425
5 | 0.02088889 | 1.701357 | 29.33375 | 0.03553947
6 | 0.0257094 | 1.701357 | 29.33375 | 0.04374088
7 | 0.03213675 | 1.701357 | 29.33375 | 0.0546761
8 | 0.04017094 | 1.701357 | 29.33375 | 0.06834513
9 | 0.04981197 | 1.693481 | 29.19795 | 0.08435561
10 | 0.05945299 | 1.693481 | 29.19795 | 0.1006825
11 | 0.06748718 | 1.701357 | 29.33375 | 0.1148198
12 | 0.07712821 | 1.701357 | 29.33375 | 0.1312226
13 | 0.08516239 | 1.701357 | 29.33375 | 0.1448917
14 | 0.09319658 | 1.701357 | 29.33375 | 0.1585607
15 | 0.1028376 | 1.701357 | 29.33375 | 0.1749635
16 | 0.1172991 | 1.701357 | 29.33375 | 0.1995678
17 | 0.1333675 | 1.701357 | 29.33375 | 0.2269058
18 | 0.1478291 | 1.693481 | 29.19795 | 0.2503457
19 | 0.1606838 | 1.693481 | 29.19795 | 0.2721149
20 | 0.1719316 | 1.693481 | 29.19795 | 0.2911629
21 | 0.1831795 | 1.693481 | 29.19795 | 0.3102109
22 | 0.1944274 | 1.693481 | 29.19795 | 0.329259
23 | 0.2040684 | 1.693481 | 29.19795 | 0.3455859
24 | 0.2153162 | 1.693481 | 29.19795 | 0.3646339
25 | 0.2281709 | 1.693481 | 29.19795 | 0.3864031
26 | 0.2394188 | 1.693481 | 29.19795 | 0.4054511
27 | 0.2506667 | 1.693481 | 29.19795 | 0.4244992
28 | 0.2619145 | 1.701357 | 29.33375 | 0.4456102
29 | 0.2715556 | 1.693481 | 29.19795 | 0.4598741
30 | 0.2811966 | 1.693481 | 29.19795 | 0.476201
31 | 0.2908376 | 1.701357 | 29.33375 | 0.4948187
32 | 0.3133333 | 1.685604 | 29.06214 | 0.528156
33 | 0.3342222 | 1.685604 | 29.06214 | 0.5633664
34 | 0.3535043 | 1.685604 | 29.06214 | 0.5958683
35 | 0.3695726 | 1.685604 | 29.06214 | 0.6229532
36 | 0.3872479 | 1.685604 | 29.06214 | 0.6527466
37 | 0.4017094 | 1.685604 | 29.06214 | 0.677123
38 | 0.4145641 | 1.685604 | 29.06214 | 0.698791
39 | 0.4274188 | 1.685604 | 29.06214 | 0.7204589
40 | 0.4418803 | 1.685604 | 29.06214 | 0.7448353
41 | 0.4563419 | 1.685604 | 29.06214 | 0.7692118
42 | 0.4691966 | 1.677728 | 28.92634 | 0.787184
43 | 0.4804444 | 1.677728 | 28.92634 | 0.8060549
44 | 0.4916923 | 1.677728 | 28.92634 | 0.8249257
45 | 0.5029402 | 1.677728 | 28.92634 | 0.8437966
46 | 0.514188 | 1.677728 | 28.92634 | 0.8626674
47 | 0.5254359 | 1.669851 | 28.79053 | 0.8773996
48 | 0.5382906 | 1.669851 | 28.79053 | 0.898865
49 | 0.5527521 | 1.661974 | 28.65473 | 0.9186598
50 | 0.5656068 | 1.654098 | 28.51892 | 0.9355689
51 | 0.5768547 | 1.654098 | 28.51892 | 0.9541739
52 | 0.5897094 | 1.646221 | 28.38312 | 0.9707919
53 | 0.5993504 | 1.646221 | 28.38312 | 0.9866632
54 | 0.6089915 | 1.638344 | 28.24731 | 0.9977376
55 | 0.6170256 | 1.630468 | 28.11151 | 1.00604
56 | 0.6266667 | 1.622591 | 27.97571 | 1.016824
57 | 0.6347009 | 1.614714 | 27.8399 | 1.024861
58 | 0.642735 | 1.606838 | 27.7041 | 1.032771
59 | 0.6507692 | 1.598961 | 27.56829 | 1.040555
60 | 0.6588034 | 1.591084 | 27.43249 | 1.048212
61 | 0.6652308 | 1.583208 | 27.29668 | 1.053198
62 | 0.6716581 | 1.575331 | 27.16088 | 1.058084
63 | 0.6780855 | 1.559578 | 26.88927 | 1.057527
64 | 0.6845128 | 1.543824 | 26.61766 | 1.056768
65 | 0.6909402 | 1.520194 | 26.21025 | 1.050363
66 | 0.6973675 | 1.512318 | 26.07444 | 1.054641
67 | 0.7037949 | 1.496564 | 25.80284 | 1.053274
68 | 0.7086154 | 1.480811 | 25.53123 | 1.049326
69 | 0.7150427 | 1.465058 | 25.25962 | 1.047579
70 | 0.7182564 | 1.449305 | 24.98801 | 1.040972
71 | 0.7230769 | 1.441428 | 24.8522 | 1.042263
72 | 0.7262906 | 1.425675 | 24.5806 | 1.035454
73 | 0.7311111 | 1.409921 | 24.30899 | 1.030809
74 | 0.7343248 | 1.402045 | 24.17318 | 1.029556
75 | 0.7375385 | 1.386291 | 23.90157 | 1.022443
76 | 0.7407521 | 1.378415 | 23.76577 | 1.021064
77 | 0.7439658 | 1.362661 | 23.49416 | 1.013773
78 | 0.7471795 | 1.354785 | 23.35836 | 1.012267
79 | 0.7503932 | 1.339031 | 23.08675 | 1.0048
80 | 0.7536068 | 1.331155 | 22.95094 | 1.003167
81 | 0.7552137 | 1.307525 | 22.54353 | 0.9874605
82 | 0.7584274 | 1.299648 | 22.40773 | 0.9856886
83 | 0.761641 | 1.283895 | 22.13612 | 0.9778669
84 | 0.7632479 | 1.268141 | 21.86451 | 0.9679062
85 | 0.7664615 | 1.260265 | 21.7287 | 0.9659445
86 | 0.7680684 | 1.252388 | 21.5929 | 0.9619197
87 | 0.7696752 | 1.236635 | 21.32129 | 0.9518072
88 | 0.7728889 | 1.228758 | 21.18549 | 0.9496935
89 | 0.7744957 | 1.213005 | 20.91388 | 0.9394671
90 | 0.7761026 | 1.205128 | 20.77807 | 0.9353031
91 | 0.7777094 | 1.189375 | 20.50646 | 0.924988
92 | 0.7793162 | 1.181498 | 20.37066 | 0.9207608
93 | 0.7809231 | 1.173622 | 20.23485 | 0.9165082
94 | 0.7825299 | 1.165745 | 20.09905 | 0.9122303
95 | 0.7841368 | 1.157868 | 19.96325 | 0.9079271
96 | 0.7857436 | 1.134238 | 19.55583 | 0.8912205
97 | 0.7889573 | 1.118485 | 19.28422 | 0.8824369
98 | 0.7905641 | 1.102732 | 19.01262 | 0.8717801
99 | 0.7921709 | 1.086978 | 18.74101 | 0.8610727
100 | 0.7937778 | 1.079102 | 18.6052 | 0.856567
101 | 0.7953846 | 1.063348 | 18.33359 | 0.845771
102 | 0.7969915 | 1.055472 | 18.19779 | 0.841202
103 | 0.7969915 | 1.047595 | 18.06198 | 0.8349243
104 | 0.7985983 | 1.031842 | 17.79038 | 0.8240271
105 | 0.8002051 | 1.023965 | 17.65457 | 0.8193822
106 | 0.801812 | 1.016088 | 17.51877 | 0.8147119
107 | 0.8034188 | 1.000335 | 17.24716 | 0.8036881
108 | 0.8034188 | 1.000335 | 17.24716 | 0.8036881
109 | 0.8050256 | 0.9924585 | 17.11135 | 0.7989546
110 | 0.8050256 | 0.9845819 | 16.97555 | 0.7926136
111 | 0.8066325 | 0.9767052 | 16.83975 | 0.7878421
112 | 0.8082393 | 0.9688286 | 16.70394 | 0.7830453
113 | 0.8098462 | 0.9530752 | 16.43233 | 0.7718443
114 | 0.8098462 | 0.9530752 | 16.43233 | 0.7718443
115 | 0.811453 | 0.9451986 | 16.29653 | 0.7669842
116 | 0.811453 | 0.9294453 | 16.02492 | 0.7542012
117 | 0.8130598 | 0.9215686 | 15.88911 | 0.7492904
118 | 0.8130598 | 0.9215686 | 15.88911 | 0.7492904
119 | 0.8146667 | 0.913692 | 15.75331 | 0.7443544
120 | 0.8146667 | 0.9058153 | 15.61751 | 0.7379375
121 | 0.8162735 | 0.8979387 | 15.4817 | 0.7329635
122 | 0.8178803 | 0.8979387 | 15.4817 | 0.7344064
123 | 0.8162735 | 0.890062 | 15.3459 | 0.726534
124 | 0.8178803 | 0.8821854 | 15.21009 | 0.7215221
125 | 0.8178803 | 0.8743087 | 15.07429 | 0.7150799
126 | 0.8194872 | 0.8743087 | 15.07429 | 0.7164848
127 | 0.8194872 | 0.866432 | 14.93848 | 0.71003
128 | 0.8291282 | 0.7167756 | 12.3582 | 0.5942989
129 | 0.8355556 | 0.6065024 | 10.45694 | 0.5067665
130 | 0.8419829 | 0.5119826 | 8.827286 | 0.4310806
131 | 0.8468034 | 0.4253394 | 7.333437 | 0.3601788
132 | 0.8532308 | 0.3623261 | 6.247002 | 0.3091478
133 | 0.8564444 | 0.3071895 | 5.296371 | 0.2630908
134 | 0.8596581 | 0.2599296 | 4.481545 | 0.2234506
135 | 0.8628718 | 0.2205463 | 3.802523 | 0.1903032
136 | 0.8644786 | 0.1890397 | 3.259305 | 0.1634208
137 | 0.8676923 | 0.1575331 | 2.716088 | 0.1366903
138 | 0.8692991 | 0.1339031 | 2.308675 | 0.1164019
139 | 0.870906 | 0.1181498 | 2.037066 | 0.1028974
140 | 0.8741197 | 0.1023965 | 1.765457 | 0.08950681
141 | 0.8741197 | 0.0866432 | 1.493848 | 0.07573653
142 | 0.8757265 | 0.07088989 | 1.22224 | 0.06208016
143 | 0.8773333 | 0.06301324 | 1.086435 | 0.05528362
144 | 0.8789402 | 0.05513658 | 0.9506308 | 0.04846176
145 | 0.8789402 | 0.04725993 | 0.8148264 | 0.04153865
146 | 0.880547 | 0.03150662 | 0.5432176 | 0.02774306
147 | 0.8821538 | 0.03150662 | 0.5432176 | 0.02779369
148 | 0.8821538 | 0.02362996 | 0.4074132 | 0.02084526
149 | 0.8821538 | 0.02362996 | 0.4074132 | 0.02084526
150 | 0.8821538 | 0.02362996 | 0.4074132 | 0.02084526
151 | 0.8837607 | 0.01575331 | 0.2716088 | 0.01392216
152 | 0.8837607 | 0.01575331 | 0.2716088 | 0.01392216
153 | 0.8837607 | 0.01575331 | 0.2716088 | 0.01392216
154 | 0.8853675 | 0.007876655 | 0.1358044 | 0.006973734
155 | 0.8853675 | 0.01575331 | 0.2716088 | 0.01394747
156 | 0.8853675 | 0.007876655 | 0.1358044 | 0.006973734
157 | 0.8853675 | 0.007876655 | 0.1358044 | 0.006973734
158 | 0.8853675 | 0.007876655 | 0.1358044 | 0.006973734
159 | 0.8853675 | 0.007876655 | 0.1358044 | 0.006973734
160 | 0.8869744 | 0.007876655 | 0.1358044 | 0.006986391
161 | 0.8869744 | 0.007876655 | 0.1358044 | 0.006986391
162 | 0.8869744 | 0.007876655 | 0.1358044 | 0.006986391
163 | 0.8869744 | 0.007876655 | 0.1358044 | 0.006986391
164 | 0.8869744 | 0 | 0 | 0
165 | 0.8885812 | 0 | 0 | 0
166 | 0.8869744 | 0 | 0 | 0
167 | 0.8885812 | 0 | 0 | 0
168 | 0.8885812 | 0 | 0 | 0
169 | 0.8885812 | 0 | 0 | 0
170 | 0.8885812 | 0 | 0 | 0
171 | 0.8885812 | 0 | 0 | 0
172 | 0.8885812 | 0 | 0 | 0
173 | 0.8885812 | 0 | 0 | 0
174 | 0.8885812 | 0 | 0 | 0
175 | 0.8885812 | 0 | 0 | 0
176 | 0.890188 | 0 | 0 | 0
177 | 0.890188 | 0 | 0 | 0
178 | 0.890188 | 0 | 0 | 0
179 | 0.890188 | 0 | 0 | 0
180 | 0.890188 | 0 | 0 | 0
181 | 0.890188 | 0 | 0 | 0
182 | 0.890188 | 0 | 0 | 0
183 | 0.8917949 | 0 | 0 | 0
184 | 0.890188 | 0 | 0 | 0
185 | 0.890188 | 0 | 0 | 0
186 | 0.8917949 | 0 | 0 | 0
187 | 0.8917949 | 0 | 0 | 0
188 | 0.890188 | 0 | 0 | 0
189 | 0.8917949 | 0 | 0 | 0
190 | 0.8917949 | 0 | 0 | 0
191 | 0.8917949 | 0 | 0 | 0
192 | 0.8917949 | 0 | 0 | 0
193 | 0.8917949 | 0 | 0 | 0
194 | 0.8917949 | 0 | 0 | 0
195 | 0.8917949 | 0 | 0 | 0
196 | 0.8917949 | 0 | 0 | 0
197 | 0.8917949 | 0 | 0 | 0
198 | 0.8917949 | 0 | 0 | 0
199 | 0.8917949 | 0 | 0 | 0
200 | 0.8917949 | 0 | 0 | 0
201 | 0.8917949 | 0 | 0 | 0
202 | 0.8917949 | 0 | 0 | 0
203 | 0.8917949 | 0 | 0 | 0
204 | 0.8934017 | 0 | 0 | 0
205 | 0.8934017 | 0 | 0 | 0
206 | 0.8917949 | 0 | 0 | 0
207 | 0.8934017 | 0 | 0 | 0
208 | 0.8917949 | 0 | 0 | 0
209 | 0.8934017 | 0 | 0 | 0
210 | 0.8934017 | 0 | 0 | 0
211 | 0.8934017 | 0 | 0 | 0
212 | 0.8934017 | 0 | 0 | 0
213 | 0.8917949 | 0 | 0 | 0
214 | 0.8934017 | 0 | 0 | 0
215 | 0.8934017 | 0 | 0 | 0
216 | 0.8934017 | 0 | 0 | 0
217 | 0.8934017 | 0 | 0 | 0
218 | 0.8934017 | 0 | 0 | 0
219 | 0.8934017 | 0 | 0 | 0
220 | 0.8934017 | 0 | 0 | 0
221 | 0.8934017 | 0 | 0 | 0
222 | 0.8950085 | 0 | 0 | 0
223 | 0.8934017 | 0 | 0 | 0
224 | 0.8950085 | 0 | 0 | 0
225 | 0.8934017 | 0 | 0 | 0
226 | 0.8934017 | 0 | 0 | 0
227 | 0.8934017 | 0 | 0 | 0
228 | 0.8934017 | 0.007876655 | 0.1358044 | 0.007037017
229 | 0.8950085 | 0 | 0 | 0
230 | 0.8950085 | 0 | 0 | 0
231 | 0.8934017 | 0 | 0 | 0
232 | 0.8950085 | 0 | 0 | 0
233 | 0.8934017 | 0 | 0 | 0
234 | 0.8950085 | 0 | 0 | 0
235 | 0.8950085 | 0 | 0 | 0
236 | 0.8950085 | 0 | 0 | 0
237 | 0.8950085 | 0 | 0 | 0
238 | 0.8950085 | 0 | 0 | 0
239 | 0.8950085 | 0 | 0 | 0
240 | 0.8950085 | 0 | 0 | 0
241 | 0.8950085 | 0 | 0 | 0
242 | 0.8950085 | 0 | 0 | 0
243 | 0.8950085 | 0 | 0 | 0
244 | 0.8950085 | 0.007876655 | 0.1358044 | 0.007049673
245 | 0.8950085 | 0 | 0 | 0
246 | 0.8934017 | 0 | 0 | 0
247 | 0.8950085 | 0 | 0 | 0
248 | 0.8950085 | 0 | 0 | 0
249 | 0.8950085 | 0 | 0 | 0
250 | 0.8950085 | 0 | 0 | 0
251 | 0.8966154 | 0 | 0 | 0
252 | 0.8950085 | 0.007876655 | 0.1358044 | 0.007049673
253 | 0.8950085 | 0 | 0 | 0
254 | 0.8950085 | 0 | 0 | 0
255 | 0.8950085 | 0 | 0 | 0