## Summary
0
Time | 2023-10-18 14:26
ID | X017_Payload1
Pixel | 0
Pixel Area | 0.058
Irradiance | 100
Panel Temperature | 0
Voc | 0.003213675
Isc | 1.654098
Vmp | 0.6957607
Imp | 1.457181
Pmp | 1.013849
FF | 190.7226
Eff | 0.1748016
Dir | Forward

## Data
| Voltage | Current | Current Density | Power
0 | 0.003213675 | 1.646221 | 28.38312 | 0.005290419
1 | 0.138188 | 1.378415 | 23.76577 | 0.1904804
2 | 0.257094 | 1.157868 | 19.96325 | 0.297681
3 | 0.3502906 | 0.9767052 | 16.83975 | 0.3421307
4 | 0.4274188 | 0.8270488 | 14.25946 | 0.3534962
5 | 0.4932991 | 0.6931456 | 11.95079 | 0.3419281
6 | 0.5495385 | 0.5907491 | 10.18533 | 0.3246394
7 | 0.5977436 | 0.5041059 | 8.691481 | 0.3013261
8 | 0.6379145 | 0.4174627 | 7.197633 | 0.2663055
9 | 0.6748718 | 0.3623261 | 6.247002 | 0.2445237
10 | 0.7054017 | 0.3071895 | 5.296371 | 0.216692
11 | 0.7343248 | 0.252053 | 4.345741 | 0.1850887
12 | 0.7584274 | 0.2205463 | 3.802523 | 0.1672684
13 | 0.7809231 | 0.1811631 | 3.123501 | 0.1414744
14 | 0.7985983 | 0.1575331 | 2.716088 | 0.1258057
15 | 0.8146667 | 0.1339031 | 2.308675 | 0.1090864
16 | 0.8291282 | 0.1102732 | 1.901262 | 0.09143059
17 | 0.8419829 | 0.09451986 | 1.629653 | 0.07958411
18 | 0.8532308 | 0.07876655 | 1.358044 | 0.06720604
19 | 0.8644786 | 0.07088989 | 1.22224 | 0.0612828
20 | 0.8741197 | 0.05513658 | 0.9506308 | 0.04819597
21 | 0.8821538 | 0.05513658 | 0.9506308 | 0.04863895
22 | 0.8885812 | 0.03938327 | 0.679022 | 0.03499524
23 | 0.8934017 | 0.03938327 | 0.679022 | 0.03518508
24 | 0.8998291 | 0.03150662 | 0.5432176 | 0.02835057
25 | 0.9046496 | 0.02362996 | 0.4074132 | 0.02137684
26 | 0.9094701 | 0.02362996 | 0.4074132 | 0.02149075
27 | 0.9142906 | 0.02362996 | 0.4074132 | 0.02160465
28 | 0.9175043 | 0.01575331 | 0.2716088 | 0.01445373
29 | 0.9207179 | 0.01575331 | 0.2716088 | 0.01450436
30 | 0.9239316 | 0.01575331 | 0.2716088 | 0.01455498
31 | 0.9255385 | 0.01575331 | 0.2716088 | 0.01458029
32 | 0.9287521 | 0.007876655 | 0.1358044 | 0.00731546
33 | 0.930359 | 0.007876655 | 0.1358044 | 0.007328117
34 | 0.9335726 | 0.007876655 | 0.1358044 | 0.00735343
35 | 0.9335726 | 0.007876655 | 0.1358044 | 0.00735343
36 | 0.9351795 | 0.007876655 | 0.1358044 | 0.007366086
37 | 0.9383932 | 0.007876655 | 0.1358044 | 0.007391399
38 | 0.9383932 | 0 | 0 | 0
39 | 0.94 | 0.007876655 | 0.1358044 | 0.007404056
40 | 0.9416068 | 0 | 0 | 0
41 | 0.9416068 | 0 | 0 | 0
42 | 0.9432137 | 0.007876655 | 0.1358044 | 0.007429369
43 | 0.9448205 | 0 | 0 | 0
44 | 0.9464274 | 0 | 0 | 0
45 | 0.9464274 | 0 | 0 | 0
46 | 0.9464274 | 0.007876655 | 0.1358044 | 0.007454682
47 | 0.9464274 | 0 | 0 | 0
48 | 0.9480342 | 0 | 0 | 0
49 | 0.9480342 | 0 | 0 | 0
50 | 0.9480342 | 0 | 0 | 0
51 | 0.949641 | 0.007876655 | 0.1358044 | 0.007479995
52 | 0.9512479 | 0 | 0 | 0
53 | 0.9512479 | 0 | 0 | 0
54 | 0.9512479 | 0 | 0 | 0
55 | 0.9512479 | 0 | 0 | 0
56 | 0.9512479 | 0 | 0 | 0
57 | 0.9528547 | 0 | 0 | 0
58 | 0.9528547 | 0 | 0 | 0
59 | 0.9528547 | 0 | 0 | 0
60 | 0.9528547 | 0.007876655 | 0.1358044 | 0.007505308
61 | 0.9544615 | 0 | 0 | 0
62 | 0.9544615 | 0 | 0 | 0
63 | 0.9544615 | 0 | 0 | 0
64 | 0.9560684 | 0 | 0 | 0
65 | 0.9544615 | 0 | 0 | 0
66 | 0.9544615 | 0 | 0 | 0
67 | 0.9560684 | 0 | 0 | 0
68 | 0.9560684 | 0 | 0 | 0
69 | 0.9560684 | 0 | 0 | 0
70 | 0.9560684 | 0 | 0 | 0
71 | 0.9576752 | 0 | 0 | 0
72 | 0.9560684 | 0 | 0 | 0
73 | 0.9576752 | 0 | 0 | 0
74 | 0.9576752 | 0 | 0 | 0
75 | 0.9576752 | 0 | 0 | 0
76 | 0.9576752 | 0 | 0 | 0
77 | 0.9592821 | 0 | 0 | 0
78 | 0.9576752 | 0 | 0 | 0
79 | 0.9576752 | 0 | 0 | 0
80 | 0.9592821 | 0 | 0 | 0
81 | 0.9592821 | 0 | 0 | 0
82 | 0.9592821 | 0 | 0 | 0
83 | 0.9592821 | 0 | 0 | 0
84 | 0.9592821 | 0 | 0 | 0
85 | 0.9592821 | 0 | 0 | 0
86 | 0.9592821 | 0 | 0 | 0
87 | 0.9592821 | 0 | 0 | 0
88 | 0.9608889 | 0 | 0 | 0
89 | 0.9592821 | 0 | 0 | 0
90 | 0.9608889 | 0 | 0 | 0
91 | 0.9608889 | 0 | 0 | 0
92 | 0.9608889 | 0 | 0 | 0
93 | 0.9608889 | 0 | 0 | 0
94 | 0.9608889 | 0 | 0 | 0
95 | 0.9608889 | 0 | 0 | 0
96 | 0.9608889 | 0 | 0 | 0
97 | 0.9608889 | 0 | 0 | 0
98 | 0.9608889 | 0 | 0 | 0
99 | 0.9608889 | 0 | 0 | 0
100 | 0.9608889 | 0 | 0 | 0
101 | 0.9624957 | 0 | 0 | 0
102 | 0.9624957 | 0 | 0 | 0
103 | 0.9624957 | 0 | 0 | 0
104 | 0.9624957 | 0 | 0 | 0
105 | 0.9624957 | 0 | 0 | 0
106 | 0.9624957 | 0 | 0 | 0
107 | 0.9624957 | 0 | 0 | 0
108 | 0.9624957 | 0 | 0 | 0
109 | 0.9624957 | 0 | 0 | 0
110 | 0.9624957 | 0 | 0 | 0
111 | 0.9624957 | 0 | 0 | 0
112 | 0.9641026 | 0 | 0 | 0
113 | 0.9624957 | 0 | 0 | 0
114 | 0.9624957 | 0 | 0 | 0
115 | 0.9624957 | 0 | 0 | 0
116 | 0.9641026 | 0 | 0 | 0
117 | 0.9624957 | 0 | 0 | 0
118 | 0.9641026 | 0 | 0 | 0
119 | 0.9641026 | 0 | 0 | 0
120 | 0.9624957 | 0 | 0 | 0
121 | 0.9641026 | 0 | 0 | 0
122 | 0.9641026 | 0 | 0 | 0
123 | 0.9641026 | 0 | 0 | 0
124 | 0.9641026 | 0 | 0 | 0
125 | 0.9641026 | 0 | 0 | 0
126 | 0.9641026 | 0 | 0 | 0
127 | 0.9641026 | 0 | 0 | 0
128 | 0.9641026 | 0 | 0 | 0
129 | 0.9480342 | 0.1496564 | 2.580284 | 0.1418794
130 | 0.9319658 | 0.2756829 | 4.753154 | 0.2569271
131 | 0.9175043 | 0.3780794 | 6.518611 | 0.3468895
132 | 0.9046496 | 0.456846 | 7.876655 | 0.4132855
133 | 0.8950085 | 0.5277359 | 9.098894 | 0.4723281
134 | 0.8869744 | 0.5907491 | 10.18533 | 0.5239793
135 | 0.880547 | 0.6301324 | 10.86435 | 0.5548612
136 | 0.8741197 | 0.6695157 | 11.54337 | 0.5852368
137 | 0.8676923 | 0.7010223 | 12.08659 | 0.6082716
138 | 0.8628718 | 0.7325289 | 12.62981 | 0.6320785
139 | 0.8580513 | 0.7640355 | 13.17303 | 0.6555817
140 | 0.8548376 | 0.7797888 | 13.44464 | 0.6665928
141 | 0.8500171 | 0.7955421 | 13.71624 | 0.6762244
142 | 0.8484103 | 0.8112955 | 13.98785 | 0.6883114
143 | 0.8451966 | 0.8270488 | 14.25946 | 0.6990188
144 | 0.8435897 | 0.8428021 | 14.53107 | 0.7109792
145 | 0.8403761 | 0.8585554 | 14.80268 | 0.7215094
146 | 0.8371624 | 0.8743087 | 15.07429 | 0.7319384
147 | 0.8355556 | 0.8821854 | 15.21009 | 0.7371149
148 | 0.8339487 | 0.8979387 | 15.4817 | 0.7488348
149 | 0.830735 | 0.9058153 | 15.61751 | 0.7524925
150 | 0.830735 | 0.913692 | 15.75331 | 0.7590359
151 | 0.8275214 | 0.9215686 | 15.88911 | 0.7626177
152 | 0.8259145 | 0.9294453 | 16.02492 | 0.7676424
153 | 0.8243077 | 0.9373219 | 16.16072 | 0.7726417
154 | 0.8227009 | 0.9530752 | 16.43233 | 0.7840958
155 | 0.821094 | 0.9609519 | 16.56814 | 0.7890319
156 | 0.8194872 | 0.9688286 | 16.70394 | 0.7939426
157 | 0.8178803 | 0.9688286 | 16.70394 | 0.7923858
158 | 0.8162735 | 0.9767052 | 16.83975 | 0.7972586
159 | 0.8162735 | 0.9845819 | 16.97555 | 0.8036881
160 | 0.8130598 | 0.9924585 | 17.11135 | 0.8069282
161 | 0.811453 | 1.008212 | 17.38296 | 0.8181165
162 | 0.8082393 | 1.023965 | 17.65457 | 0.8276089
163 | 0.8066325 | 1.039718 | 17.92618 | 0.8386707
164 | 0.8034188 | 1.047595 | 18.06198 | 0.8416576
165 | 0.801812 | 1.063348 | 18.33359 | 0.8526055
166 | 0.8002051 | 1.071225 | 18.4694 | 0.8571998
167 | 0.7985983 | 1.079102 | 18.6052 | 0.8617688
168 | 0.7953846 | 1.094855 | 18.87681 | 0.8708309
169 | 0.7937778 | 1.102732 | 19.01262 | 0.8753239
170 | 0.7905641 | 1.118485 | 19.28422 | 0.8842341
171 | 0.7889573 | 1.126362 | 19.42003 | 0.8886512
172 | 0.7873504 | 1.134238 | 19.55583 | 0.893043
173 | 0.7857436 | 1.149992 | 19.82744 | 0.9035985
174 | 0.7841368 | 1.149992 | 19.82744 | 0.9017507
175 | 0.7825299 | 1.157868 | 19.96325 | 0.9060666
176 | 0.7809231 | 1.165745 | 20.09905 | 0.9103571
177 | 0.7777094 | 1.181498 | 20.37066 | 0.9188623
178 | 0.7744957 | 1.197252 | 20.64227 | 0.9272662
179 | 0.7712821 | 1.213005 | 20.91388 | 0.9355689
180 | 0.7680684 | 1.220882 | 21.04968 | 0.9377205
181 | 0.7664615 | 1.236635 | 21.32129 | 0.947833
182 | 0.7632479 | 1.244511 | 21.45709 | 0.9498707
183 | 0.7600342 | 1.260265 | 21.7287 | 0.9578443
184 | 0.7584274 | 1.268141 | 21.86451 | 0.9617932
185 | 0.7552137 | 1.283895 | 22.13612 | 0.9696149
186 | 0.752 | 1.283895 | 22.13612 | 0.9654889
187 | 0.7487863 | 1.307525 | 22.54353 | 0.9790566
188 | 0.7471795 | 1.307525 | 22.54353 | 0.9769556
189 | 0.7439658 | 1.323278 | 22.81514 | 0.9844736
190 | 0.7391453 | 1.331155 | 22.95094 | 0.9839167
191 | 0.7375385 | 1.339031 | 23.08675 | 0.9875871
192 | 0.7359316 | 1.346908 | 23.22255 | 0.9912322
193 | 0.7311111 | 1.370538 | 23.62996 | 1.002016
194 | 0.7246838 | 1.378415 | 23.76577 | 0.9989147
195 | 0.7198632 | 1.394168 | 24.03738 | 1.00361
196 | 0.7150427 | 1.409921 | 24.30899 | 1.008154
197 | 0.7102222 | 1.417798 | 24.44479 | 1.006952
198 | 0.7037949 | 1.433551 | 24.7164 | 1.008926
199 | 0.7005812 | 1.441428 | 24.8522 | 1.009837
200 | 0.6957607 | 1.457181 | 25.12381 | 1.013849
201 | 0.6893333 | 1.465058 | 25.25962 | 1.009913
202 | 0.6845128 | 1.472934 | 25.39542 | 1.008243
203 | 0.6780855 | 1.488688 | 25.66703 | 1.009458
204 | 0.673265 | 1.496564 | 25.80284 | 1.007584
205 | 0.6668376 | 1.504441 | 25.93864 | 1.003218
206 | 0.6620171 | 1.512318 | 26.07444 | 1.00118
207 | 0.6555897 | 1.520194 | 26.21025 | 0.9966239
208 | 0.6507692 | 1.528071 | 26.34605 | 0.9944216
209 | 0.6395214 | 1.535948 | 26.48186 | 0.9822714
210 | 0.6298803 | 1.551701 | 26.75347 | 0.977386
211 | 0.6186325 | 1.559578 | 26.88927 | 0.9648054
212 | 0.6105983 | 1.567454 | 27.02507 | 0.9570849
213 | 0.6025641 | 1.575331 | 27.16088 | 0.9492379
214 | 0.5945299 | 1.575331 | 27.16088 | 0.9365814
215 | 0.5848889 | 1.583208 | 27.29668 | 0.9260006
216 | 0.5768547 | 1.591084 | 27.43249 | 0.9178245
217 | 0.5656068 | 1.598961 | 27.56829 | 0.9043832
218 | 0.5559658 | 1.598961 | 27.56829 | 0.8889676
219 | 0.5463248 | 1.606838 | 27.7041 | 0.8778552
220 | 0.5366838 | 1.606838 | 27.7041 | 0.8623636
221 | 0.5286496 | 1.614714 | 27.8399 | 0.853618
222 | 0.5190085 | 1.614714 | 27.8399 | 0.8380505
223 | 0.5109744 | 1.614714 | 27.8399 | 0.8250776
224 | 0.5013333 | 1.622591 | 27.97571 | 0.8134589
225 | 0.4804444 | 1.622591 | 27.97571 | 0.7795648
226 | 0.4611624 | 1.630468 | 28.11151 | 0.7519103
227 | 0.4418803 | 1.630468 | 28.11151 | 0.7204716
228 | 0.4274188 | 1.630468 | 28.11151 | 0.6968925
229 | 0.4113504 | 1.638344 | 28.24731 | 0.6739336
230 | 0.3968889 | 1.638344 | 28.24731 | 0.6502406
231 | 0.3840342 | 1.638344 | 28.24731 | 0.6291802
232 | 0.3711795 | 1.646221 | 28.38312 | 0.6110434
233 | 0.3567179 | 1.646221 | 28.38312 | 0.5872365
234 | 0.3422564 | 1.646221 | 28.38312 | 0.5634296
235 | 0.3294017 | 1.646221 | 28.38312 | 0.542268
236 | 0.3181538 | 1.646221 | 28.38312 | 0.5237515
237 | 0.3052991 | 1.654098 | 28.51892 | 0.5049946
238 | 0.2940513 | 1.646221 | 28.38312 | 0.4840734
239 | 0.2844103 | 1.654098 | 28.51892 | 0.4704423
240 | 0.2731624 | 1.654098 | 28.51892 | 0.4518372
241 | 0.257094 | 1.646221 | 28.38312 | 0.4232335
242 | 0.2394188 | 1.654098 | 28.51892 | 0.3960221
243 | 0.2265641 | 1.654098 | 28.51892 | 0.3747591
244 | 0.2121026 | 1.654098 | 28.51892 | 0.3508383
245 | 0.1992479 | 1.654098 | 28.51892 | 0.3295754
246 | 0.1863932 | 1.654098 | 28.51892 | 0.3083125
247 | 0.1751453 | 1.654098 | 28.51892 | 0.2897074
248 | 0.1638974 | 1.654098 | 28.51892 | 0.2711023
249 | 0.1494359 | 1.654098 | 28.51892 | 0.2471815
250 | 0.1365812 | 1.654098 | 28.51892 | 0.2259186
251 | 0.1253333 | 1.654098 | 28.51892 | 0.2073136
252 | 0.1124786 | 1.654098 | 28.51892 | 0.1860506
253 | 0.1012308 | 1.654098 | 28.51892 | 0.1674456
254 | 0.08998291 | 1.654098 | 28.51892 | 0.1488405
255 | 0.08034188 | 1.654098 | 28.51892 | 0.1328933