## Summary
0
Time | 2023-10-18 14:25
ID | X017_Payload1
Pixel | 0
Pixel Area | 0.058
Irradiance | 100
Panel Temperature | 0
Voc | 0.003213675
Isc | 0
Vmp | 0.6700513
Imp | 1.323278
Pmp | 0.8866641
FF | 8866641.4
Eff | 0.1528731
Dir | Reverse

## Data
| Voltage | Current | Current Density | Power
0 | 0.003213675 | 1.654098 | 28.51892 | 0.005315732
1 | 0.003213675 | 1.646221 | 28.38312 | 0.005290419
2 | 0.00642735 | 1.646221 | 28.38312 | 0.01058084
3 | 0.009641026 | 1.646221 | 28.38312 | 0.01587126
4 | 0.01446154 | 1.646221 | 28.38312 | 0.02380689
5 | 0.01928205 | 1.646221 | 28.38312 | 0.03174252
6 | 0.02410256 | 1.654098 | 28.51892 | 0.03986799
7 | 0.02892308 | 1.646221 | 28.38312 | 0.04761377
8 | 0.0385641 | 1.646221 | 28.38312 | 0.06348503
9 | 0.04820513 | 1.646221 | 28.38312 | 0.07935629
10 | 0.05623932 | 1.646221 | 28.38312 | 0.09258234
11 | 0.06588034 | 1.646221 | 28.38312 | 0.1084536
12 | 0.07391453 | 1.646221 | 28.38312 | 0.1216796
13 | 0.08194872 | 1.638344 | 28.24731 | 0.1342602
14 | 0.08998291 | 1.646221 | 28.38312 | 0.1481317
15 | 0.09801709 | 1.646221 | 28.38312 | 0.1613578
16 | 0.1156923 | 1.638344 | 28.24731 | 0.1895438
17 | 0.128547 | 1.638344 | 28.24731 | 0.2106042
18 | 0.1430085 | 1.638344 | 28.24731 | 0.2342972
19 | 0.1542564 | 1.638344 | 28.24731 | 0.2527251
20 | 0.1671111 | 1.630468 | 28.11151 | 0.2724692
21 | 0.1767521 | 1.638344 | 28.24731 | 0.2895808
22 | 0.1863932 | 1.638344 | 28.24731 | 0.3053762
23 | 0.197641 | 1.630468 | 28.11151 | 0.3222473
24 | 0.2104957 | 1.630468 | 28.11151 | 0.3432065
25 | 0.2201368 | 1.630468 | 28.11151 | 0.3589258
26 | 0.2313846 | 1.638344 | 28.24731 | 0.3790876
27 | 0.2410256 | 1.630468 | 28.11151 | 0.3929845
28 | 0.2522735 | 1.630468 | 28.11151 | 0.4113238
29 | 0.2603077 | 1.622591 | 27.97571 | 0.4223729
30 | 0.2699487 | 1.630468 | 28.11151 | 0.4401426
31 | 0.2779829 | 1.622591 | 27.97571 | 0.4510525
32 | 0.3004786 | 1.614714 | 27.8399 | 0.4851871
33 | 0.3197607 | 1.614714 | 27.8399 | 0.5163221
34 | 0.3374359 | 1.606838 | 27.7041 | 0.5422047
35 | 0.3518974 | 1.606838 | 27.7041 | 0.565442
36 | 0.3679658 | 1.598961 | 27.56829 | 0.588363
37 | 0.3808205 | 1.598961 | 27.56829 | 0.6089171
38 | 0.3936752 | 1.591084 | 27.43249 | 0.6263705
39 | 0.4033162 | 1.591084 | 27.43249 | 0.6417101
40 | 0.4161709 | 1.591084 | 27.43249 | 0.662163
41 | 0.4274188 | 1.583208 | 27.29668 | 0.6766927
42 | 0.4402735 | 1.575331 | 27.16088 | 0.6935765
43 | 0.4499145 | 1.575331 | 27.16088 | 0.7087643
44 | 0.4595556 | 1.567454 | 27.02507 | 0.7203323
45 | 0.4691966 | 1.559578 | 26.88927 | 0.7317485
46 | 0.4772308 | 1.559578 | 26.88927 | 0.7442785
47 | 0.485265 | 1.551701 | 26.75347 | 0.7529861
48 | 0.4981197 | 1.543824 | 26.61766 | 0.7690093
49 | 0.5109744 | 1.535948 | 26.48186 | 0.7848299
50 | 0.5206154 | 1.520194 | 26.21025 | 0.7914366
51 | 0.5302564 | 1.520194 | 26.21025 | 0.8060928
52 | 0.5398974 | 1.512318 | 26.07444 | 0.8164965
53 | 0.5479316 | 1.504441 | 25.93864 | 0.8243309
54 | 0.5559658 | 1.496564 | 25.80284 | 0.8320387
55 | 0.564 | 1.488688 | 25.66703 | 0.8396199
56 | 0.5704274 | 1.480811 | 25.53123 | 0.8446952
57 | 0.5784615 | 1.472934 | 25.39542 | 0.8520359
58 | 0.5864957 | 1.457181 | 25.12381 | 0.8546305
59 | 0.5929231 | 1.449305 | 24.98801 | 0.8593261
60 | 0.5993504 | 1.441428 | 24.8522 | 0.8639204
61 | 0.6057778 | 1.433551 | 24.7164 | 0.8684135
62 | 0.6105983 | 1.425675 | 24.5806 | 0.8705144
63 | 0.6170256 | 1.425675 | 24.5806 | 0.8796777
64 | 0.623453 | 1.402045 | 24.17318 | 0.8741089
65 | 0.6298803 | 1.386291 | 23.90157 | 0.8731976
66 | 0.6379145 | 1.386291 | 23.90157 | 0.8843353
67 | 0.6443419 | 1.370538 | 23.62996 | 0.883095
68 | 0.6491624 | 1.362661 | 23.49416 | 0.8845885
69 | 0.6555897 | 1.346908 | 23.22255 | 0.8830191
70 | 0.6604103 | 1.339031 | 23.08675 | 0.88431
71 | 0.6652308 | 1.331155 | 22.95094 | 0.8855251
72 | 0.6700513 | 1.323278 | 22.81514 | 0.8866641
73 | 0.6748718 | 1.307525 | 22.54353 | 0.8824116
74 | 0.6796923 | 1.299648 | 22.40773 | 0.8833608
75 | 0.6845128 | 1.291771 | 22.27192 | 0.8842341
76 | 0.6893333 | 1.276018 | 22.00031 | 0.8796018
77 | 0.6909402 | 1.276018 | 22.00031 | 0.8816522
78 | 0.6957607 | 1.260265 | 21.7287 | 0.8768427
79 | 0.6989744 | 1.260265 | 21.7287 | 0.8808928
80 | 0.7037949 | 1.244511 | 21.45709 | 0.8758808
81 | 0.7086154 | 1.228758 | 21.18549 | 0.8707169
82 | 0.7134359 | 1.220882 | 21.04968 | 0.8710207
83 | 0.7166496 | 1.213005 | 20.91388 | 0.8692994
84 | 0.7198632 | 1.197252 | 20.64227 | 0.8618574
85 | 0.7230769 | 1.189375 | 20.50646 | 0.8600095
86 | 0.7262906 | 1.181498 | 20.37066 | 0.8581111
87 | 0.7295043 | 1.173622 | 20.23485 | 0.856162
88 | 0.7327179 | 1.165745 | 20.09905 | 0.8541622
89 | 0.7359316 | 1.157868 | 19.96325 | 0.8521119
90 | 0.7391453 | 1.149992 | 19.82744 | 0.8500109
91 | 0.7407521 | 1.142115 | 19.69164 | 0.8460241
92 | 0.7439658 | 1.126362 | 19.42003 | 0.8379746
93 | 0.7471795 | 1.126362 | 19.42003 | 0.8415943
94 | 0.7487863 | 1.118485 | 19.28422 | 0.8375063
95 | 0.7503932 | 1.110608 | 19.14842 | 0.8333929
96 | 0.7552137 | 1.094855 | 18.87681 | 0.8268495
97 | 0.7584274 | 1.079102 | 18.6052 | 0.8184203
98 | 0.761641 | 1.063348 | 18.33359 | 0.8098898
99 | 0.7648547 | 1.055472 | 18.19779 | 0.8072825
100 | 0.7680684 | 1.039718 | 17.92618 | 0.7985749
101 | 0.7712821 | 1.031842 | 17.79038 | 0.7958411
102 | 0.7728889 | 1.023965 | 17.65457 | 0.7914113
103 | 0.7744957 | 1.023965 | 17.65457 | 0.7930566
104 | 0.7761026 | 1.008212 | 17.38296 | 0.7824758
105 | 0.7809231 | 1.000335 | 17.24716 | 0.7811848
106 | 0.7825299 | 0.9924585 | 17.11135 | 0.7766285
107 | 0.7841368 | 0.9924585 | 17.11135 | 0.7782232
108 | 0.7857436 | 0.9767052 | 16.83975 | 0.7674399
109 | 0.7873504 | 0.9767052 | 16.83975 | 0.7690093
110 | 0.7889573 | 0.9688286 | 16.70394 | 0.7643643
111 | 0.7905641 | 0.9609519 | 16.56814 | 0.7596941
112 | 0.7921709 | 0.9451986 | 16.29653 | 0.7487589
113 | 0.7953846 | 0.9451986 | 16.29653 | 0.7517964
114 | 0.7969915 | 0.9373219 | 16.16072 | 0.7470376
115 | 0.7985983 | 0.9294453 | 16.02492 | 0.7422534
116 | 0.8002051 | 0.9215686 | 15.88911 | 0.7374439
117 | 0.801812 | 0.9215686 | 15.88911 | 0.7389248
118 | 0.8034188 | 0.913692 | 15.75331 | 0.7340773
119 | 0.8050256 | 0.9058153 | 15.61751 | 0.7292046
120 | 0.8066325 | 0.8979387 | 15.4817 | 0.7243065
121 | 0.8082393 | 0.890062 | 15.3459 | 0.7193831
122 | 0.8098462 | 0.890062 | 15.3459 | 0.7208133
123 | 0.8098462 | 0.8821854 | 15.21009 | 0.7144344
124 | 0.811453 | 0.8743087 | 15.07429 | 0.7094604
125 | 0.8130598 | 0.866432 | 14.93848 | 0.7044611
126 | 0.8146667 | 0.866432 | 14.93848 | 0.7058533
127 | 0.8162735 | 0.866432 | 14.93848 | 0.7072455
128 | 0.8339487 | 0.7246523 | 12.494 | 0.6043228
129 | 0.8500171 | 0.6065024 | 10.45694 | 0.5155374
130 | 0.8628718 | 0.5119826 | 8.827286 | 0.4417753
131 | 0.8741197 | 0.433216 | 7.469242 | 0.3786826
132 | 0.8853675 | 0.3623261 | 6.247002 | 0.3207918
133 | 0.8934017 | 0.3150662 | 5.432176 | 0.2814807
134 | 0.9014359 | 0.2678063 | 4.617349 | 0.2414102
135 | 0.9078632 | 0.228423 | 3.938327 | 0.2073768
136 | 0.9126838 | 0.1969164 | 3.39511 | 0.1797224
137 | 0.9175043 | 0.1654098 | 2.851892 | 0.1517642
138 | 0.9223248 | 0.1417798 | 2.444479 | 0.130767
139 | 0.9255385 | 0.1181498 | 2.037066 | 0.1093522
140 | 0.930359 | 0.1023965 | 1.765457 | 0.09526552
141 | 0.9319658 | 0.0866432 | 1.493848 | 0.0807485
142 | 0.9351795 | 0.07876655 | 1.358044 | 0.07366086
143 | 0.9383932 | 0.06301324 | 1.086435 | 0.05913119
144 | 0.94 | 0.05513658 | 0.9506308 | 0.05182839
145 | 0.9416068 | 0.04725993 | 0.8148264 | 0.04450027
146 | 0.9432137 | 0.04725993 | 0.8148264 | 0.04457621
147 | 0.9432137 | 0.03150662 | 0.5432176 | 0.02971747
148 | 0.9464274 | 0.03150662 | 0.5432176 | 0.02981873
149 | 0.9464274 | 0.02362996 | 0.4074132 | 0.02236404
150 | 0.9480342 | 0.02362996 | 0.4074132 | 0.02240201
151 | 0.949641 | 0.01575331 | 0.2716088 | 0.01495999
152 | 0.949641 | 0.01575331 | 0.2716088 | 0.01495999
153 | 0.9512479 | 0.01575331 | 0.2716088 | 0.0149853
154 | 0.9512479 | 0.01575331 | 0.2716088 | 0.0149853
155 | 0.9528547 | 0.01575331 | 0.2716088 | 0.01501062
156 | 0.9528547 | 0.01575331 | 0.2716088 | 0.01501062
157 | 0.9528547 | 0.007876655 | 0.1358044 | 0.007505308
158 | 0.9544615 | 0.007876655 | 0.1358044 | 0.007517964
159 | 0.9544615 | 0.007876655 | 0.1358044 | 0.007517964
160 | 0.9544615 | 0.007876655 | 0.1358044 | 0.007517964
161 | 0.9560684 | 0.007876655 | 0.1358044 | 0.007530621
162 | 0.9560684 | 0.007876655 | 0.1358044 | 0.007530621
163 | 0.9560684 | 0 | 0 | 0
164 | 0.9560684 | 0.007876655 | 0.1358044 | 0.007530621
165 | 0.9560684 | 0.007876655 | 0.1358044 | 0.007530621
166 | 0.9576752 | 0 | 0 | 0
167 | 0.9576752 | 0 | 0 | 0
168 | 0.9576752 | 0 | 0 | 0
169 | 0.9576752 | 0 | 0 | 0
170 | 0.9592821 | 0.007876655 | 0.1358044 | 0.007555934
171 | 0.9576752 | 0 | 0 | 0
172 | 0.9592821 | 0 | 0 | 0
173 | 0.9592821 | 0.007876655 | 0.1358044 | 0.007555934
174 | 0.9592821 | 0 | 0 | 0
175 | 0.9592821 | 0 | 0 | 0
176 | 0.9608889 | 0 | 0 | 0
177 | 0.9592821 | 0 | 0 | 0
178 | 0.9592821 | 0 | 0 | 0
179 | 0.9592821 | 0 | 0 | 0
180 | 0.9608889 | 0 | 0 | 0
181 | 0.9608889 | 0 | 0 | 0
182 | 0.9608889 | 0 | 0 | 0
183 | 0.9608889 | 0 | 0 | 0
184 | 0.9608889 | 0 | 0 | 0
185 | 0.9608889 | 0 | 0 | 0
186 | 0.9608889 | 0 | 0 | 0
187 | 0.9608889 | 0 | 0 | 0
188 | 0.9608889 | 0 | 0 | 0
189 | 0.9608889 | 0 | 0 | 0
190 | 0.9608889 | 0 | 0 | 0
191 | 0.9608889 | 0 | 0 | 0
192 | 0.9624957 | 0 | 0 | 0
193 | 0.9624957 | 0 | 0 | 0
194 | 0.9624957 | 0 | 0 | 0
195 | 0.9624957 | 0 | 0 | 0
196 | 0.9624957 | 0 | 0 | 0
197 | 0.9624957 | 0 | 0 | 0
198 | 0.9624957 | 0.007876655 | 0.1358044 | 0.007581247
199 | 0.9624957 | 0 | 0 | 0
200 | 0.9624957 | 0 | 0 | 0
201 | 0.9624957 | 0 | 0 | 0
202 | 0.9624957 | 0 | 0 | 0
203 | 0.9641026 | 0 | 0 | 0
204 | 0.9624957 | 0 | 0 | 0
205 | 0.9624957 | 0 | 0 | 0
206 | 0.9624957 | 0 | 0 | 0
207 | 0.9624957 | 0 | 0 | 0
208 | 0.9641026 | 0 | 0 | 0
209 | 0.9624957 | 0 | 0 | 0
210 | 0.9641026 | 0 | 0 | 0
211 | 0.9641026 | 0 | 0 | 0
212 | 0.9641026 | 0 | 0 | 0
213 | 0.9641026 | 0 | 0 | 0
214 | 0.9641026 | 0 | 0 | 0
215 | 0.9641026 | 0 | 0 | 0
216 | 0.9641026 | 0 | 0 | 0
217 | 0.9641026 | 0 | 0 | 0
218 | 0.9641026 | 0 | 0 | 0
219 | 0.9641026 | 0 | 0 | 0
220 | 0.9641026 | 0 | 0 | 0
221 | 0.9657094 | 0 | 0 | 0
222 | 0.9657094 | 0 | 0 | 0
223 | 0.9641026 | 0 | 0 | 0
224 | 0.9641026 | 0 | 0 | 0
225 | 0.9641026 | 0 | 0 | 0
226 | 0.9641026 | 0 | 0 | 0
227 | 0.9641026 | 0 | 0 | 0
228 | 0.9641026 | 0 | 0 | 0
229 | 0.9641026 | 0 | 0 | 0
230 | 0.9641026 | 0 | 0 | 0
231 | 0.9641026 | 0 | 0 | 0
232 | 0.9641026 | 0 | 0 | 0
233 | 0.9641026 | 0 | 0 | 0
234 | 0.9641026 | 0 | 0 | 0
235 | 0.9657094 | 0 | 0 | 0
236 | 0.9657094 | 0 | 0 | 0
237 | 0.9657094 | 0 | 0 | 0
238 | 0.9657094 | 0 | 0 | 0
239 | 0.9657094 | 0 | 0 | 0
240 | 0.9657094 | 0 | 0 | 0
241 | 0.9657094 | 0 | 0 | 0
242 | 0.9657094 | 0 | 0 | 0
243 | 0.9657094 | 0 | 0 | 0
244 | 0.9657094 | 0 | 0 | 0
245 | 0.9657094 | 0 | 0 | 0
246 | 0.9657094 | 0 | 0 | 0
247 | 0.9657094 | 0 | 0 | 0
248 | 0.9657094 | 0 | 0 | 0
249 | 0.9657094 | 0 | 0 | 0
250 | 0.9657094 | 0 | 0 | 0
251 | 0.9657094 | 0 | 0 | 0
252 | 0.9657094 | 0 | 0 | 0
253 | 0.9657094 | 0 | 0 | 0
254 | 0.9657094 | 0 | 0 | 0
255 | 0.9657094 | 0 | 0 | 0