## Summary
0
Time | 2023-10-18 14:26
ID | X017_Payload1
Pixel | 3
Pixel Area | 0.058
Irradiance | 100
Panel Temperature | 0
Voc | 0.7343248
Isc | 1.669851
Vmp | 0.7054017
Imp | 1.528071
Pmp | 1.077904
FF | 0.8790512
Eff | 0.1858455
Dir | Forward

## Data
| Voltage | Current | Current Density | Power
0 | 0.7343248 | 0 | 0 | 0
1 | 0.7600342 | 0 | 0 | 0
2 | 0.7825299 | 0 | 0 | 0
3 | 0.8034188 | 0 | 0 | 0
4 | 0.8178803 | 0 | 0 | 0
5 | 0.8339487 | 0 | 0 | 0
6 | 0.8468034 | 0 | 0 | 0
7 | 0.8596581 | 0 | 0 | 0
8 | 0.870906 | 0 | 0 | 0
9 | 0.880547 | 0 | 0 | 0
10 | 0.8885812 | 0 | 0 | 0
11 | 0.8950085 | 0 | 0 | 0
12 | 0.9014359 | 0 | 0 | 0
13 | 0.9078632 | 0 | 0 | 0
14 | 0.9126838 | 0 | 0 | 0
15 | 0.9175043 | 0 | 0 | 0
16 | 0.9223248 | 0 | 0 | 0
17 | 0.9255385 | 0 | 0 | 0
18 | 0.9287521 | 0 | 0 | 0
19 | 0.9319658 | 0 | 0 | 0
20 | 0.9351795 | 0 | 0 | 0
21 | 0.9367863 | 0 | 0 | 0
22 | 0.94 | 0 | 0 | 0
23 | 0.9416068 | 0 | 0 | 0
24 | 0.9432137 | 0 | 0 | 0
25 | 0.9464274 | 0 | 0 | 0
26 | 0.9464274 | 0 | 0 | 0
27 | 0.9480342 | 0 | 0 | 0
28 | 0.949641 | 0 | 0 | 0
29 | 0.9512479 | 0 | 0 | 0
30 | 0.9512479 | 0 | 0 | 0
31 | 0.9528547 | 0 | 0 | 0
32 | 0.9528547 | 0 | 0 | 0
33 | 0.9544615 | 0 | 0 | 0
34 | 0.9544615 | 0 | 0 | 0
35 | 0.9560684 | 0 | 0 | 0
36 | 0.9560684 | 0 | 0 | 0
37 | 0.9576752 | 0 | 0 | 0
38 | 0.9592821 | 0 | 0 | 0
39 | 0.9576752 | 0 | 0 | 0
40 | 0.9592821 | 0 | 0 | 0
41 | 0.9592821 | 0 | 0 | 0
42 | 0.9592821 | 0 | 0 | 0
43 | 0.9608889 | 0 | 0 | 0
44 | 0.9608889 | 0 | 0 | 0
45 | 0.9608889 | 0 | 0 | 0
46 | 0.9608889 | 0 | 0 | 0
47 | 0.9608889 | 0 | 0 | 0
48 | 0.9624957 | 0 | 0 | 0
49 | 0.9624957 | 0 | 0 | 0
50 | 0.9624957 | 0 | 0 | 0
51 | 0.9624957 | 0 | 0 | 0
52 | 0.9641026 | 0 | 0 | 0
53 | 0.9641026 | 0 | 0 | 0
54 | 0.9641026 | 0 | 0 | 0
55 | 0.9641026 | 0 | 0 | 0
56 | 0.9641026 | 0 | 0 | 0
57 | 0.9657094 | 0 | 0 | 0
58 | 0.9641026 | 0 | 0 | 0
59 | 0.9657094 | 0 | 0 | 0
60 | 0.9657094 | 0 | 0 | 0
61 | 0.9657094 | 0 | 0 | 0
62 | 0.9657094 | 0 | 0 | 0
63 | 0.9657094 | 0 | 0 | 0
64 | 0.9657094 | 0 | 0 | 0
65 | 0.9657094 | 0 | 0 | 0
66 | 0.9673162 | 0 | 0 | 0
67 | 0.9673162 | 0 | 0 | 0
68 | 0.9673162 | 0 | 0 | 0
69 | 0.9673162 | 0 | 0 | 0
70 | 0.9673162 | 0 | 0 | 0
71 | 0.9673162 | 0 | 0 | 0
72 | 0.9673162 | 0 | 0 | 0
73 | 0.9673162 | 0 | 0 | 0
74 | 0.9673162 | 0 | 0 | 0
75 | 0.9689231 | 0 | 0 | 0
76 | 0.9689231 | 0 | 0 | 0
77 | 0.9689231 | 0 | 0 | 0
78 | 0.9673162 | 0 | 0 | 0
79 | 0.9689231 | 0 | 0 | 0
80 | 0.9689231 | 0 | 0 | 0
81 | 0.9689231 | 0 | 0 | 0
82 | 0.9689231 | 0 | 0 | 0
83 | 0.9689231 | 0 | 0 | 0
84 | 0.9689231 | 0 | 0 | 0
85 | 0.9689231 | 0 | 0 | 0
86 | 0.9689231 | 0 | 0 | 0
87 | 0.9689231 | 0 | 0 | 0
88 | 0.9689231 | 0 | 0 | 0
89 | 0.9705299 | 0 | 0 | 0
90 | 0.9705299 | 0 | 0 | 0
91 | 0.9705299 | 0 | 0 | 0
92 | 0.9705299 | 0 | 0 | 0
93 | 0.9689231 | 0 | 0 | 0
94 | 0.9705299 | 0 | 0 | 0
95 | 0.9705299 | 0 | 0 | 0
96 | 0.9705299 | 0 | 0 | 0
97 | 0.9705299 | 0 | 0 | 0
98 | 0.9705299 | 0 | 0 | 0
99 | 0.9705299 | 0 | 0 | 0
100 | 0.9705299 | 0 | 0 | 0
101 | 0.9705299 | 0 | 0 | 0
102 | 0.9705299 | 0 | 0 | 0
103 | 0.9705299 | 0 | 0 | 0
104 | 0.9705299 | 0 | 0 | 0
105 | 0.9721368 | 0 | 0 | 0
106 | 0.9705299 | 0 | 0 | 0
107 | 0.9721368 | 0 | 0 | 0
108 | 0.9705299 | 0 | 0 | 0
109 | 0.9721368 | 0 | 0 | 0
110 | 0.9721368 | 0 | 0 | 0
111 | 0.9721368 | 0 | 0 | 0
112 | 0.9721368 | 0 | 0 | 0
113 | 0.9721368 | 0 | 0 | 0
114 | 0.9721368 | 0 | 0 | 0
115 | 0.9721368 | 0 | 0 | 0
116 | 0.9721368 | 0 | 0 | 0
117 | 0.9721368 | 0 | 0 | 0
118 | 0.9721368 | 0 | 0 | 0
119 | 0.9721368 | 0 | 0 | 0
120 | 0.9721368 | 0 | 0 | 0
121 | 0.9721368 | 0 | 0 | 0
122 | 0.9721368 | 0 | 0 | 0
123 | 0.9721368 | 0 | 0 | 0
124 | 0.9721368 | 0 | 0 | 0
125 | 0.9721368 | 0 | 0 | 0
126 | 0.9721368 | 0 | 0 | 0
127 | 0.9721368 | 0 | 0 | 0
128 | 0.9576752 | 0.1575331 | 2.716088 | 0.1508655
129 | 0.9432137 | 0.2835596 | 4.888958 | 0.2674573
130 | 0.930359 | 0.3938327 | 6.79022 | 0.3664058
131 | 0.9207179 | 0.4725993 | 8.148264 | 0.4351307
132 | 0.9110769 | 0.5434892 | 9.370503 | 0.4951605
133 | 0.9046496 | 0.5986258 | 10.32113 | 0.5415466
134 | 0.8982222 | 0.6458857 | 11.13596 | 0.5801489
135 | 0.8934017 | 0.685269 | 11.81498 | 0.6122205
136 | 0.8869744 | 0.7246523 | 12.494 | 0.642748
137 | 0.8837607 | 0.7561589 | 13.03722 | 0.6682635
138 | 0.8789402 | 0.7797888 | 13.44464 | 0.6853877
139 | 0.8757265 | 0.8034188 | 13.85205 | 0.7035751
140 | 0.8725128 | 0.8270488 | 14.25946 | 0.7216107
141 | 0.8692991 | 0.8349254 | 14.39527 | 0.7258
142 | 0.8660855 | 0.8506787 | 14.66687 | 0.7367605
143 | 0.8644786 | 0.866432 | 14.93848 | 0.749012
144 | 0.8628718 | 0.8821854 | 15.21009 | 0.7612129
145 | 0.861265 | 0.8979387 | 15.4817 | 0.7733631
146 | 0.8580513 | 0.9058153 | 15.61751 | 0.777236
147 | 0.8548376 | 0.9215686 | 15.88911 | 0.7877915
148 | 0.8548376 | 0.9294453 | 16.02492 | 0.7945248
149 | 0.8532308 | 0.9373219 | 16.16072 | 0.7997519
150 | 0.8516239 | 0.9530752 | 16.43233 | 0.8116617
151 | 0.8500171 | 0.9609519 | 16.56814 | 0.8168255
152 | 0.8468034 | 0.9688286 | 16.70394 | 0.8204073
153 | 0.8468034 | 0.9767052 | 16.83975 | 0.8270773
154 | 0.8451966 | 0.9845819 | 16.97555 | 0.8321652
155 | 0.8435897 | 1.000335 | 17.24716 | 0.8438725
156 | 0.8435897 | 1.000335 | 17.24716 | 0.8438725
157 | 0.8419829 | 1.008212 | 17.38296 | 0.8488971
158 | 0.8403761 | 1.016088 | 17.51877 | 0.8538964
159 | 0.8403761 | 1.023965 | 17.65457 | 0.8605158
160 | 0.8355556 | 1.039718 | 17.92618 | 0.8687425
161 | 0.8339487 | 1.063348 | 18.33359 | 0.886778
162 | 0.830735 | 1.071225 | 18.4694 | 0.8899042
163 | 0.8291282 | 1.086978 | 18.74101 | 0.9012444
164 | 0.8259145 | 1.094855 | 18.87681 | 0.9042567
165 | 0.8243077 | 1.102732 | 19.01262 | 0.9089902
166 | 0.8227009 | 1.118485 | 19.28422 | 0.9201786
167 | 0.8194872 | 1.126362 | 19.42003 | 0.9230389
168 | 0.8194872 | 1.142115 | 19.69164 | 0.9359486
169 | 0.8162735 | 1.142115 | 19.69164 | 0.9322782
170 | 0.8146667 | 1.157868 | 19.96325 | 0.9432767
171 | 0.8130598 | 1.165745 | 20.09905 | 0.9478204
172 | 0.811453 | 1.181498 | 20.37066 | 0.9587303
173 | 0.8098462 | 1.197252 | 20.64227 | 0.9695896
174 | 0.8082393 | 1.205128 | 20.77807 | 0.974032
175 | 0.8050256 | 1.205128 | 20.77807 | 0.9701591
176 | 0.801812 | 1.220882 | 21.04968 | 0.9789174
177 | 0.8002051 | 1.236635 | 21.32129 | 0.9895615
178 | 0.7969915 | 1.252388 | 21.5929 | 0.9981426
179 | 0.7937778 | 1.260265 | 21.7287 | 1.00037
180 | 0.7921709 | 1.268141 | 21.86451 | 1.004585
181 | 0.7889573 | 1.291771 | 22.27192 | 1.019152
182 | 0.7873504 | 1.299648 | 22.40773 | 1.023278
183 | 0.7841368 | 1.307525 | 22.54353 | 1.025278
184 | 0.7809231 | 1.315401 | 22.67933 | 1.027227
185 | 0.7793162 | 1.331155 | 22.95094 | 1.03739
186 | 0.7744957 | 1.346908 | 23.22255 | 1.043174
187 | 0.7728889 | 1.354785 | 23.35836 | 1.047098
188 | 0.7696752 | 1.362661 | 23.49416 | 1.048807
189 | 0.7664615 | 1.370538 | 23.62996 | 1.050465
190 | 0.7632479 | 1.378415 | 23.76577 | 1.052072
191 | 0.7600342 | 1.394168 | 24.03738 | 1.059615
192 | 0.7552137 | 1.409921 | 24.30899 | 1.064792
193 | 0.7487863 | 1.425675 | 24.5806 | 1.067526
194 | 0.7439658 | 1.441428 | 24.8522 | 1.072373
195 | 0.7391453 | 1.457181 | 25.12381 | 1.077069
196 | 0.7343248 | 1.465058 | 25.25962 | 1.075828
197 | 0.7278974 | 1.480811 | 25.53123 | 1.077879
198 | 0.7230769 | 1.488688 | 25.66703 | 1.076436
199 | 0.7198632 | 1.496564 | 25.80284 | 1.077322
200 | 0.7118291 | 1.512318 | 26.07444 | 1.076512
201 | 0.7054017 | 1.528071 | 26.34605 | 1.077904
202 | 0.7005812 | 1.535948 | 26.48186 | 1.076056
203 | 0.6941538 | 1.535948 | 26.48186 | 1.066184
204 | 0.6877265 | 1.551701 | 26.75347 | 1.067146
205 | 0.6812991 | 1.559578 | 26.88927 | 1.062539
206 | 0.6748718 | 1.559578 | 26.88927 | 1.052515
207 | 0.6684444 | 1.575331 | 27.16088 | 1.053021
208 | 0.6571966 | 1.575331 | 27.16088 | 1.035302
209 | 0.6459487 | 1.591084 | 27.43249 | 1.027759
210 | 0.6347009 | 1.598961 | 27.56829 | 1.014862
211 | 0.6250598 | 1.598961 | 27.56829 | 0.9994463
212 | 0.6154188 | 1.614714 | 27.8399 | 0.9937255
213 | 0.6073846 | 1.614714 | 27.8399 | 0.9807526
214 | 0.5977436 | 1.614714 | 27.8399 | 0.9651851
215 | 0.5897094 | 1.622591 | 27.97571 | 0.9568571
216 | 0.5784615 | 1.630468 | 28.11151 | 0.9431628
217 | 0.5672137 | 1.630468 | 28.11151 | 0.9248235
218 | 0.5575726 | 1.630468 | 28.11151 | 0.9091041
219 | 0.5463248 | 1.638344 | 28.24731 | 0.8950681
220 | 0.5366838 | 1.638344 | 28.24731 | 0.8792727
221 | 0.5286496 | 1.638344 | 28.24731 | 0.86611
222 | 0.5190085 | 1.646221 | 28.38312 | 0.8544027
223 | 0.5093675 | 1.646221 | 28.38312 | 0.8385315
224 | 0.4868718 | 1.646221 | 28.38312 | 0.8014985
225 | 0.4675897 | 1.646221 | 28.38312 | 0.769756
226 | 0.4483077 | 1.654098 | 28.51892 | 0.7415446
227 | 0.4322393 | 1.654098 | 28.51892 | 0.714966
228 | 0.4161709 | 1.654098 | 28.51892 | 0.6883873
229 | 0.4033162 | 1.654098 | 28.51892 | 0.6671244
230 | 0.3888547 | 1.654098 | 28.51892 | 0.6432036
231 | 0.376 | 1.661974 | 28.65473 | 0.6249023
232 | 0.3615385 | 1.661974 | 28.65473 | 0.6008676
233 | 0.3470769 | 1.661974 | 28.65473 | 0.5768329
234 | 0.3342222 | 1.661974 | 28.65473 | 0.5554687
235 | 0.3213675 | 1.661974 | 28.65473 | 0.5341045
236 | 0.3085128 | 1.661974 | 28.65473 | 0.5127403
237 | 0.297265 | 1.661974 | 28.65473 | 0.4940467
238 | 0.2860171 | 1.661974 | 28.65473 | 0.475353
239 | 0.2763761 | 1.661974 | 28.65473 | 0.4593299
240 | 0.2587009 | 1.661974 | 28.65473 | 0.4299541
241 | 0.2426325 | 1.661974 | 28.65473 | 0.4032489
242 | 0.2281709 | 1.661974 | 28.65473 | 0.3792142
243 | 0.2137094 | 1.669851 | 28.79053 | 0.3568628
244 | 0.2008547 | 1.661974 | 28.65473 | 0.3338153
245 | 0.188 | 1.661974 | 28.65473 | 0.3124511
246 | 0.1767521 | 1.661974 | 28.65473 | 0.2937575
247 | 0.1638974 | 1.669851 | 28.79053 | 0.2736843
248 | 0.1510427 | 1.669851 | 28.79053 | 0.2522188
249 | 0.138188 | 1.669851 | 28.79053 | 0.2307534
250 | 0.1253333 | 1.669851 | 28.79053 | 0.209288
251 | 0.1140855 | 1.669851 | 28.79053 | 0.1905057
252 | 0.1028376 | 1.661974 | 28.65473 | 0.1709134
253 | 0.08998291 | 1.669851 | 28.79053 | 0.150258
254 | 0.08034188 | 1.669851 | 28.79053 | 0.134159
255 | 0.06909402 | 1.669851 | 28.79053 | 0.1153767