## Summary
0
Time | 2023-10-18 14:25
ID | X017_Payload1
Pixel | 5
Pixel Area | 0.058
Irradiance | 100
Panel Temperature | 0
Voc | 0.003213675
Isc | 0
Vmp | 0.6523761
Imp | 1.331155
Pmp | 0.8684135
FF | 8684134.6
Eff | 0.1497265
Dir | Reverse

## Data
| Voltage | Current | Current Density | Power
0 | 0.003213675 | 1.346908 | 23.22255 | 0.004328525
1 | 0.003213675 | 1.378415 | 23.76577 | 0.004429777
2 | 0.00642735 | 1.409921 | 24.30899 | 0.009062058
3 | 0.009641026 | 1.441428 | 24.8522 | 0.01389684
4 | 0.0128547 | 1.457181 | 25.12381 | 0.01873163
5 | 0.01767521 | 1.480811 | 25.53123 | 0.02617365
6 | 0.02249573 | 1.488688 | 25.66703 | 0.03348911
7 | 0.02892308 | 1.504441 | 25.93864 | 0.04351307
8 | 0.03695726 | 1.512318 | 26.07444 | 0.05589113
9 | 0.04659829 | 1.528071 | 26.34605 | 0.0712055
10 | 0.05463248 | 1.535948 | 26.48186 | 0.08391263
11 | 0.06266667 | 1.543824 | 26.61766 | 0.09674633
12 | 0.07070085 | 1.551701 | 26.75347 | 0.1097066
13 | 0.08034188 | 1.551701 | 26.75347 | 0.1246666
14 | 0.08676923 | 1.559578 | 26.88927 | 0.1353234
15 | 0.09641026 | 1.559578 | 26.88927 | 0.1503593
16 | 0.109265 | 1.559578 | 26.88927 | 0.1704072
17 | 0.1253333 | 1.567454 | 27.02507 | 0.1964543
18 | 0.138188 | 1.567454 | 27.02507 | 0.2166034
19 | 0.1494359 | 1.567454 | 27.02507 | 0.2342339
20 | 0.1606838 | 1.567454 | 27.02507 | 0.2518645
21 | 0.1719316 | 1.567454 | 27.02507 | 0.269495
22 | 0.1815726 | 1.567454 | 27.02507 | 0.2846068
23 | 0.1912137 | 1.575331 | 27.16088 | 0.3012248
24 | 0.2024615 | 1.567454 | 27.02507 | 0.3173492
25 | 0.2137094 | 1.575331 | 27.16088 | 0.336663
26 | 0.2249573 | 1.567454 | 27.02507 | 0.3526102
27 | 0.2345983 | 1.575331 | 27.16088 | 0.36957
28 | 0.2426325 | 1.567454 | 27.02507 | 0.3803153
29 | 0.2522735 | 1.575331 | 27.16088 | 0.3974143
30 | 0.2619145 | 1.567454 | 27.02507 | 0.4105391
31 | 0.2699487 | 1.567454 | 27.02507 | 0.4231323
32 | 0.2908376 | 1.567454 | 27.02507 | 0.4558747
33 | 0.3117265 | 1.559578 | 26.88927 | 0.4861617
34 | 0.3277949 | 1.551701 | 26.75347 | 0.5086396
35 | 0.3438632 | 1.551701 | 26.75347 | 0.533573
36 | 0.3567179 | 1.551701 | 26.75347 | 0.5535196
37 | 0.3711795 | 1.543824 | 26.61766 | 0.5730359
38 | 0.3824274 | 1.543824 | 26.61766 | 0.5904007
39 | 0.3936752 | 1.551701 | 26.75347 | 0.6108662
40 | 0.4065299 | 1.543824 | 26.61766 | 0.6276108
41 | 0.4177778 | 1.535948 | 26.48186 | 0.6416848
42 | 0.4290256 | 1.528071 | 26.34605 | 0.6555817
43 | 0.4386667 | 1.528071 | 26.34605 | 0.6703138
44 | 0.4483077 | 1.528071 | 26.34605 | 0.685046
45 | 0.4579487 | 1.520194 | 26.21025 | 0.6961711
46 | 0.4659829 | 1.520194 | 26.21025 | 0.7083846
47 | 0.4756239 | 1.512318 | 26.07444 | 0.7192945
48 | 0.4868718 | 1.504441 | 25.93864 | 0.7324699
49 | 0.4997265 | 1.496564 | 25.80284 | 0.7478729
50 | 0.5093675 | 1.488688 | 25.66703 | 0.7582892
51 | 0.5190085 | 1.480811 | 25.53123 | 0.7685536
52 | 0.5286496 | 1.472934 | 25.39542 | 0.7786662
53 | 0.5366838 | 1.465058 | 25.25962 | 0.7862727
54 | 0.5447179 | 1.465058 | 25.25962 | 0.7980433
55 | 0.5527521 | 1.457181 | 25.12381 | 0.80546
56 | 0.5607863 | 1.449305 | 24.98801 | 0.8127501
57 | 0.5688205 | 1.441428 | 24.8522 | 0.8199137
58 | 0.5768547 | 1.433551 | 24.7164 | 0.8269507
59 | 0.5832821 | 1.425675 | 24.5806 | 0.8315704
60 | 0.5897094 | 1.417798 | 24.44479 | 0.8360887
61 | 0.5961368 | 1.409921 | 24.30899 | 0.8405059
62 | 0.6025641 | 1.402045 | 24.17318 | 0.8448217
63 | 0.6073846 | 1.394168 | 24.03738 | 0.8467961
64 | 0.613812 | 1.386291 | 23.90157 | 0.8509222
65 | 0.6218462 | 1.370538 | 23.62996 | 0.8522638
66 | 0.6282735 | 1.354785 | 23.35836 | 0.8511753
67 | 0.6347009 | 1.354785 | 23.35836 | 0.859883
68 | 0.6411282 | 1.339031 | 23.08675 | 0.8584908
69 | 0.6459487 | 1.331155 | 22.95094 | 0.8598577
70 | 0.6523761 | 1.331155 | 22.95094 | 0.8684135
71 | 0.6555897 | 1.315401 | 22.67933 | 0.8623636
72 | 0.6620171 | 1.299648 | 22.40773 | 0.8603892
73 | 0.6668376 | 1.291771 | 22.27192 | 0.8614018
74 | 0.6716581 | 1.283895 | 22.13612 | 0.8623383
75 | 0.6764786 | 1.276018 | 22.00031 | 0.863199
76 | 0.6796923 | 1.268141 | 21.86451 | 0.861946
77 | 0.6845128 | 1.260265 | 21.7287 | 0.8626674
78 | 0.6877265 | 1.252388 | 21.5929 | 0.8613005
79 | 0.6909402 | 1.244511 | 21.45709 | 0.859883
80 | 0.6973675 | 1.228758 | 21.18549 | 0.856896
81 | 0.7005812 | 1.220882 | 21.04968 | 0.8553266
82 | 0.7054017 | 1.205128 | 20.77807 | 0.8500995
83 | 0.7102222 | 1.189375 | 20.50646 | 0.8447205
84 | 0.7118291 | 1.189375 | 20.50646 | 0.8466316
85 | 0.7166496 | 1.181498 | 20.37066 | 0.8467202
86 | 0.7198632 | 1.165745 | 20.09905 | 0.8391769
87 | 0.7230769 | 1.165745 | 20.09905 | 0.8429233
88 | 0.7262906 | 1.149992 | 19.82744 | 0.8352281
89 | 0.7295043 | 1.149992 | 19.82744 | 0.8389238
90 | 0.7327179 | 1.142115 | 19.69164 | 0.8368481
91 | 0.7359316 | 1.126362 | 19.42003 | 0.8289252
92 | 0.7375385 | 1.118485 | 19.28422 | 0.8249257
93 | 0.7407521 | 1.110608 | 19.14842 | 0.8226855
94 | 0.742359 | 1.110608 | 19.14842 | 0.8244701
95 | 0.7455726 | 1.102732 | 19.01262 | 0.8221666
96 | 0.7487863 | 1.086978 | 18.74101 | 0.8139145
97 | 0.7536068 | 1.063348 | 18.33359 | 0.8013466
98 | 0.7568205 | 1.055472 | 18.19779 | 0.7988027
99 | 0.7600342 | 1.047595 | 18.06198 | 0.7962081
100 | 0.7632479 | 1.031842 | 17.79038 | 0.787551
101 | 0.7664615 | 1.023965 | 17.65457 | 0.7848299
102 | 0.7680684 | 1.016088 | 17.51877 | 0.7804254
103 | 0.7712821 | 1.008212 | 17.38296 | 0.7776157
104 | 0.7728889 | 1.000335 | 17.24716 | 0.7731479
105 | 0.7761026 | 0.9924585 | 17.11135 | 0.7702496
106 | 0.7777094 | 0.9845819 | 16.97555 | 0.7657186
107 | 0.7793162 | 0.9767052 | 16.83975 | 0.7611622
108 | 0.7825299 | 0.9688286 | 16.70394 | 0.7581373
109 | 0.7825299 | 0.9688286 | 16.70394 | 0.7581373
110 | 0.7857436 | 0.9609519 | 16.56814 | 0.7550618
111 | 0.7873504 | 0.9530752 | 16.43233 | 0.7504042
112 | 0.7889573 | 0.9451986 | 16.29653 | 0.7457213
113 | 0.7905641 | 0.9373219 | 16.16072 | 0.7410131
114 | 0.7921709 | 0.9294453 | 16.02492 | 0.7362795
115 | 0.7953846 | 0.9215686 | 15.88911 | 0.7330015
116 | 0.7969915 | 0.9215686 | 15.88911 | 0.7344823
117 | 0.7985983 | 0.913692 | 15.75331 | 0.7296728
118 | 0.8002051 | 0.9058153 | 15.61751 | 0.7248381
119 | 0.801812 | 0.8979387 | 15.4817 | 0.719978
120 | 0.8034188 | 0.890062 | 15.3459 | 0.7150926
121 | 0.8050256 | 0.890062 | 15.3459 | 0.7165227
122 | 0.8050256 | 0.8821854 | 15.21009 | 0.7101818
123 | 0.8066325 | 0.8743087 | 15.07429 | 0.7052458
124 | 0.8082393 | 0.866432 | 14.93848 | 0.7002844
125 | 0.8098462 | 0.866432 | 14.93848 | 0.7016767
126 | 0.811453 | 0.8585554 | 14.80268 | 0.6966773
127 | 0.811453 | 0.8585554 | 14.80268 | 0.6966773
128 | 0.830735 | 0.7167756 | 12.3582 | 0.5954506
129 | 0.8468034 | 0.5986258 | 10.32113 | 0.5069184
130 | 0.861265 | 0.5041059 | 8.691481 | 0.4341688
131 | 0.8741197 | 0.4253394 | 7.333437 | 0.3717975
132 | 0.8837607 | 0.3544495 | 6.111198 | 0.3132485
133 | 0.8917949 | 0.3071895 | 5.296371 | 0.2739501
134 | 0.8998291 | 0.252053 | 4.345741 | 0.2268046
135 | 0.9062564 | 0.2126697 | 3.666719 | 0.1927333
136 | 0.9110769 | 0.1811631 | 3.123501 | 0.1650535
137 | 0.9175043 | 0.1496564 | 2.580284 | 0.1373104
138 | 0.9223248 | 0.1260265 | 2.17287 | 0.1162373
139 | 0.9255385 | 0.1102732 | 1.901262 | 0.1020621
140 | 0.9287521 | 0.0866432 | 1.493848 | 0.08047006
141 | 0.9319658 | 0.07876655 | 1.358044 | 0.07340773
142 | 0.9351795 | 0.07088989 | 1.22224 | 0.06629478
143 | 0.9367863 | 0.05513658 | 0.9506308 | 0.0516512
144 | 0.9383932 | 0.04725993 | 0.8148264 | 0.04434839
145 | 0.9416068 | 0.03938327 | 0.679022 | 0.03708356
146 | 0.9432137 | 0.03938327 | 0.679022 | 0.03714684
147 | 0.9448205 | 0.03150662 | 0.5432176 | 0.0297681
148 | 0.9448205 | 0.02362996 | 0.4074132 | 0.02232608
149 | 0.9464274 | 0.02362996 | 0.4074132 | 0.02236404
150 | 0.9480342 | 0.01575331 | 0.2716088 | 0.01493468
151 | 0.9480342 | 0.01575331 | 0.2716088 | 0.01493468
152 | 0.949641 | 0.01575331 | 0.2716088 | 0.01495999
153 | 0.9512479 | 0.01575331 | 0.2716088 | 0.0149853
154 | 0.9512479 | 0.007876655 | 0.1358044 | 0.007492651
155 | 0.9528547 | 0.007876655 | 0.1358044 | 0.007505308
156 | 0.9528547 | 0.007876655 | 0.1358044 | 0.007505308
157 | 0.9544615 | 0.007876655 | 0.1358044 | 0.007517964
158 | 0.9544615 | 0.007876655 | 0.1358044 | 0.007517964
159 | 0.9544615 | 0.007876655 | 0.1358044 | 0.007517964
160 | 0.9544615 | 0 | 0 | 0
161 | 0.9560684 | 0.007876655 | 0.1358044 | 0.007530621
162 | 0.9560684 | 0 | 0 | 0
163 | 0.9560684 | 0 | 0 | 0
164 | 0.9576752 | 0 | 0 | 0
165 | 0.9576752 | 0 | 0 | 0
166 | 0.9576752 | 0 | 0 | 0
167 | 0.9576752 | 0 | 0 | 0
168 | 0.9576752 | 0 | 0 | 0
169 | 0.9592821 | 0 | 0 | 0
170 | 0.9592821 | 0 | 0 | 0
171 | 0.9592821 | 0 | 0 | 0
172 | 0.9592821 | 0 | 0 | 0
173 | 0.9592821 | 0 | 0 | 0
174 | 0.9592821 | 0 | 0 | 0
175 | 0.9592821 | 0 | 0 | 0
176 | 0.9592821 | 0 | 0 | 0
177 | 0.9608889 | 0 | 0 | 0
178 | 0.9608889 | 0 | 0 | 0
179 | 0.9608889 | 0 | 0 | 0
180 | 0.9608889 | 0 | 0 | 0
181 | 0.9608889 | 0 | 0 | 0
182 | 0.9608889 | 0 | 0 | 0
183 | 0.9624957 | 0 | 0 | 0
184 | 0.9624957 | 0 | 0 | 0
185 | 0.9608889 | 0 | 0 | 0
186 | 0.9608889 | 0 | 0 | 0
187 | 0.9608889 | 0 | 0 | 0
188 | 0.9624957 | 0 | 0 | 0
189 | 0.9624957 | 0.007876655 | 0.1358044 | 0.007581247
190 | 0.9624957 | 0 | 0 | 0
191 | 0.9624957 | 0 | 0 | 0
192 | 0.9624957 | 0 | 0 | 0
193 | 0.9624957 | 0 | 0 | 0
194 | 0.9624957 | 0 | 0 | 0
195 | 0.9624957 | 0 | 0 | 0
196 | 0.9624957 | 0 | 0 | 0
197 | 0.9624957 | 0 | 0 | 0
198 | 0.9624957 | 0 | 0 | 0
199 | 0.9641026 | 0 | 0 | 0
200 | 0.9641026 | 0 | 0 | 0
201 | 0.9624957 | 0 | 0 | 0
202 | 0.9641026 | 0 | 0 | 0
203 | 0.9641026 | 0 | 0 | 0
204 | 0.9641026 | 0 | 0 | 0
205 | 0.9641026 | 0 | 0 | 0
206 | 0.9641026 | 0 | 0 | 0
207 | 0.9641026 | 0 | 0 | 0
208 | 0.9641026 | 0 | 0 | 0
209 | 0.9641026 | 0 | 0 | 0
210 | 0.9641026 | 0 | 0 | 0
211 | 0.9641026 | 0 | 0 | 0
212 | 0.9641026 | 0 | 0 | 0
213 | 0.9657094 | 0 | 0 | 0
214 | 0.9641026 | 0 | 0 | 0
215 | 0.9641026 | 0 | 0 | 0
216 | 0.9657094 | 0 | 0 | 0
217 | 0.9641026 | 0 | 0 | 0
218 | 0.9657094 | 0 | 0 | 0
219 | 0.9657094 | 0 | 0 | 0
220 | 0.9641026 | 0 | 0 | 0
221 | 0.9657094 | 0 | 0 | 0
222 | 0.9657094 | 0 | 0 | 0
223 | 0.9657094 | 0 | 0 | 0
224 | 0.9641026 | 0 | 0 | 0
225 | 0.9657094 | 0 | 0 | 0
226 | 0.9657094 | 0 | 0 | 0
227 | 0.9657094 | 0 | 0 | 0
228 | 0.9657094 | 0 | 0 | 0
229 | 0.9657094 | 0 | 0 | 0
230 | 0.9657094 | 0 | 0 | 0
231 | 0.9657094 | 0 | 0 | 0
232 | 0.9657094 | 0 | 0 | 0
233 | 0.9657094 | 0 | 0 | 0
234 | 0.9657094 | 0 | 0 | 0
235 | 0.9657094 | 0 | 0 | 0
236 | 0.9657094 | 0.007876655 | 0.1358044 | 0.00760656
237 | 0.9673162 | 0 | 0 | 0
238 | 0.9657094 | 0.007876655 | 0.1358044 | 0.00760656
239 | 0.9673162 | 0 | 0 | 0
240 | 0.9673162 | 0 | 0 | 0
241 | 0.9673162 | 0 | 0 | 0
242 | 0.9673162 | 0 | 0 | 0
243 | 0.9673162 | 0 | 0 | 0
244 | 0.9673162 | 0 | 0 | 0
245 | 0.9657094 | 0 | 0 | 0
246 | 0.9673162 | 0 | 0 | 0
247 | 0.9673162 | 0.007876655 | 0.1358044 | 0.007619216
248 | 0.9673162 | 0 | 0 | 0
249 | 0.9657094 | 0 | 0 | 0
250 | 0.9673162 | 0 | 0 | 0
251 | 0.9673162 | 0 | 0 | 0
252 | 0.9673162 | 0 | 0 | 0
253 | 0.9673162 | 0 | 0 | 0
254 | 0.9673162 | 0 | 0 | 0
255 | 0.9673162 | 0 | 0 | 0