## Summary
| 0 | 0 | 0 | 0 | 0 | 0 | 0 | 0 | 0 | 0 | 0 | 0
Time | 2023-10-16 15:58 | 2023-10-16 15:58 | 2023-10-16 15:58 | 2023-10-16 15:58 | 2023-10-16 15:58 | 2023-10-16 15:58 | 2023-10-16 15:59 | 2023-10-16 15:59 | 2023-10-16 15:59 | 2023-10-16 15:59 | 2023-10-16 15:59 | 2023-10-16 15:59
ID | X001_LM | X001_LM | X001_LM | X001_LM | X001_LM | X001_LM | X001_LM | X001_LM | X001_LM | X001_LM | X001_LM | X001_LM
Pixel | 0 | 1 | 2 | 3 | 4 | 5 | 0 | 1 | 2 | 3 | 4 | 5
Pixel Area | 0.058 | 0.058 | 0.058 | 0.058 | 0.058 | 0.058 | 0.058 | 0.058 | 0.058 | 0.058 | 0.058 | 0.058
Irradiance | 100 | 100 | 100 | 100 | 100 | 100 | 100 | 100 | 100 | 100 | 100 | 100
Panel Temperature | 0 | 0 | 0 | 0 | 0 | 0 | 0 | 0 | 0 | 0 | 0 | 0
Voc | 0.003213675 | 0.004820513 | 0.003213675 | 0.003213675 | 0.004820513 | 0.004820513 | 0.003213675 | 0.2506667 | 0.1526496 | 0.4740171 | 0.8837607 | 0.2362051
Isc | 0 | 0 | 0 | 0 | 0 | 0 | 1.291771 | 0 | 0.8349254 | 1.213005 | 1.252388 | 0
Vmp | 0.7584274 | 0.004820513 | 0.573641 | 0.425812 | 0.6459487 | 0.004820513 | 0.8741197 | 0.2506667 | 0.1076581 | 0.3840342 | 0.6395214 | 0.2362051
Imp | 1.134238 | 0.252053 | 0.8506787 | 0.6537624 | 1.055472 | 0.204793 | 1.189375 | 0.007876655 | 0.4647226 | 0.7719122 | 1.031842 | 0
Pmp | 0.8602374 | 0.001215025 | 0.4879842 | 0.2783798 | 0.6817806 | 0.0009872074 | 1.039656 | 0.001974415 | 0.05003117 | 0.2964407 | 0.6598849 | 0
FF | 8602373.6 | 12150.25 | 4879842.2 | 2783798.4 | 6817806.3 | 9872.074 | 250.433 | 19744.15 | 0.3925518 | 0.5155623 | 0.5962035 | 0
Eff | 0.1483168 | 0.000209487 | 0.08413521 | 0.04799652 | 0.1175484 | 0.0001702082 | 0.179251 | 0.0003404164 | 0.008626063 | 0.05111046 | 0.1137733 | 0
Dir | Reverse | Reverse | Reverse | Reverse | Reverse | Reverse | Forward | Forward | Forward | Forward | Forward | Forward