## Summary
| 0 | 0 | 0 | 0 | 0 | 0
Time | 2023-10-16 15:58 | 2023-10-16 15:58 | 2023-10-16 15:58 | 2023-10-16 15:58 | 2023-10-16 15:58 | 2023-10-16 15:58
ID | X001_LM | X001_LM | X001_LM | X001_LM | X001_LM | X001_LM
Pixel | 0 | 1 | 2 | 3 | 4 | 5
Pixel Area | 0.058 | 0.058 | 0.058 | 0.058 | 0.058 | 0.058
Irradiance | 100 | 100 | 100 | 100 | 100 | 100
Panel Temperature | 0 | 0 | 0 | 0 | 0 | 0
Voc | 0.003213675 | 0.004820513 | 0.003213675 | 0.003213675 | 0.004820513 | 0.004820513
Isc | 0 | 0 | 0 | 0 | 0 | 0
Vmp | 0.7584274 | 0.004820513 | 0.573641 | 0.425812 | 0.6459487 | 0.004820513
Imp | 1.134238 | 0.252053 | 0.8506787 | 0.6537624 | 1.055472 | 0.204793
Pmp | 0.8602374 | 0.001215025 | 0.4879842 | 0.2783798 | 0.6817806 | 0.0009872074
FF | 8602373.6 | 12150.25 | 4879842.2 | 2783798.4 | 6817806.3 | 9872.074
Eff | 0.1483168 | 0.000209487 | 0.08413521 | 0.04799652 | 0.1175484 | 0.0001702082
Dir | Reverse | Reverse | Reverse | Reverse | Reverse | Reverse