## Summary
0
Time | 2023-10-16 15:58
ID | X001_LM
Pixel | 0
Pixel Area | 0.058
Irradiance | 100
Panel Temperature | 0
Voc | 0.003213675
Isc | 0
Vmp | 0.7584274
Imp | 1.134238
Pmp | 0.8602374
FF | 8602373.6
Eff | 0.1483168
Dir | Reverse

## Data
| Voltage | Current | Current Density | Power
0 | 0.003213675 | 1.291771 | 22.27192 | 0.004151334
1 | 0.003213675 | 1.291771 | 22.27192 | 0.004151334
2 | 0.004820513 | 1.291771 | 22.27192 | 0.006227001
3 | 0.008034188 | 1.291771 | 22.27192 | 0.01037833
4 | 0.01124786 | 1.291771 | 22.27192 | 0.01452967
5 | 0.01446154 | 1.291771 | 22.27192 | 0.018681
6 | 0.01928205 | 1.291771 | 22.27192 | 0.024908
7 | 0.02249573 | 1.291771 | 22.27192 | 0.02905934
8 | 0.02892308 | 1.291771 | 22.27192 | 0.037362
9 | 0.03695726 | 1.291771 | 22.27192 | 0.04774034
10 | 0.04338462 | 1.291771 | 22.27192 | 0.05604301
11 | 0.04981197 | 1.291771 | 22.27192 | 0.06434567
12 | 0.05623932 | 1.291771 | 22.27192 | 0.07264834
13 | 0.06266667 | 1.291771 | 22.27192 | 0.08095101
14 | 0.06909402 | 1.291771 | 22.27192 | 0.08925368
15 | 0.07552137 | 1.291771 | 22.27192 | 0.09755634
16 | 0.08837607 | 1.291771 | 22.27192 | 0.1141617
17 | 0.09962393 | 1.299648 | 22.40773 | 0.129476
18 | 0.1108718 | 1.291771 | 22.27192 | 0.143221
19 | 0.118906 | 1.291771 | 22.27192 | 0.1535993
20 | 0.1301538 | 1.291771 | 22.27192 | 0.168129
21 | 0.138188 | 1.291771 | 22.27192 | 0.1785074
22 | 0.1462222 | 1.291771 | 22.27192 | 0.1888857
23 | 0.1542564 | 1.291771 | 22.27192 | 0.199264
24 | 0.1638974 | 1.291771 | 22.27192 | 0.211718
25 | 0.1735385 | 1.291771 | 22.27192 | 0.224172
26 | 0.1815726 | 1.299648 | 22.40773 | 0.2359805
27 | 0.1912137 | 1.291771 | 22.27192 | 0.2470044
28 | 0.1992479 | 1.291771 | 22.27192 | 0.2573827
29 | 0.2056752 | 1.299648 | 22.40773 | 0.2673054
30 | 0.2137094 | 1.291771 | 22.27192 | 0.2760637
31 | 0.2201368 | 1.291771 | 22.27192 | 0.2843664
32 | 0.237812 | 1.291771 | 22.27192 | 0.3071987
33 | 0.2554872 | 1.291771 | 22.27192 | 0.330031
34 | 0.2699487 | 1.291771 | 22.27192 | 0.348712
35 | 0.2844103 | 1.291771 | 22.27192 | 0.367393
36 | 0.2956581 | 1.291771 | 22.27192 | 0.3819227
37 | 0.306906 | 1.291771 | 22.27192 | 0.3964524
38 | 0.3181538 | 1.291771 | 22.27192 | 0.410982
39 | 0.3294017 | 1.291771 | 22.27192 | 0.4255117
40 | 0.3406496 | 1.291771 | 22.27192 | 0.4400414
41 | 0.3502906 | 1.291771 | 22.27192 | 0.4524954
42 | 0.3599316 | 1.291771 | 22.27192 | 0.4649494
43 | 0.3695726 | 1.283895 | 22.13612 | 0.4744924
44 | 0.3792137 | 1.291771 | 22.27192 | 0.4898574
45 | 0.3888547 | 1.291771 | 22.27192 | 0.5023114
46 | 0.3968889 | 1.291771 | 22.27192 | 0.5126897
47 | 0.4033162 | 1.291771 | 22.27192 | 0.5209924
48 | 0.4161709 | 1.291771 | 22.27192 | 0.5375977
49 | 0.4290256 | 1.291771 | 22.27192 | 0.5542031
50 | 0.4386667 | 1.291771 | 22.27192 | 0.5666571
51 | 0.4499145 | 1.291771 | 22.27192 | 0.5811867
52 | 0.4611624 | 1.291771 | 22.27192 | 0.5957164
53 | 0.4691966 | 1.283895 | 22.13612 | 0.602399
54 | 0.4788376 | 1.283895 | 22.13612 | 0.6147771
55 | 0.4868718 | 1.283895 | 22.13612 | 0.6250921
56 | 0.4965128 | 1.283895 | 22.13612 | 0.6374702
57 | 0.5061538 | 1.283895 | 22.13612 | 0.6498483
58 | 0.514188 | 1.283895 | 22.13612 | 0.6601633
59 | 0.5238291 | 1.283895 | 22.13612 | 0.6725414
60 | 0.5318632 | 1.283895 | 22.13612 | 0.6828564
61 | 0.5398974 | 1.283895 | 22.13612 | 0.6931715
62 | 0.5463248 | 1.283895 | 22.13612 | 0.7014235
63 | 0.554359 | 1.283895 | 22.13612 | 0.7117386
64 | 0.5656068 | 1.276018 | 22.00031 | 0.7217246
65 | 0.5768547 | 1.276018 | 22.00031 | 0.736077
66 | 0.5864957 | 1.276018 | 22.00031 | 0.7483792
67 | 0.5961368 | 1.268141 | 21.86451 | 0.7559857
68 | 0.6057778 | 1.268141 | 21.86451 | 0.7682119
69 | 0.6122051 | 1.268141 | 21.86451 | 0.7763627
70 | 0.6202393 | 1.260265 | 21.7287 | 0.7816658
71 | 0.6282735 | 1.260265 | 21.7287 | 0.791791
72 | 0.6347009 | 1.252388 | 21.5929 | 0.7948918
73 | 0.642735 | 1.252388 | 21.5929 | 0.8049537
74 | 0.6507692 | 1.252388 | 21.5929 | 0.8150157
75 | 0.6571966 | 1.244511 | 21.45709 | 0.8178887
76 | 0.6636239 | 1.236635 | 21.32129 | 0.8206605
77 | 0.6700513 | 1.236635 | 21.32129 | 0.8286087
78 | 0.6764786 | 1.228758 | 21.18549 | 0.8312286
79 | 0.6812991 | 1.228758 | 21.18549 | 0.8371519
80 | 0.6877265 | 1.220882 | 21.04968 | 0.8396326
81 | 0.6957607 | 1.213005 | 20.91388 | 0.8439611
82 | 0.7005812 | 1.205128 | 20.77807 | 0.8442902
83 | 0.7070085 | 1.197252 | 20.64227 | 0.8464671
84 | 0.7134359 | 1.189375 | 20.50646 | 0.8485427
85 | 0.7198632 | 1.189375 | 20.50646 | 0.8561873
86 | 0.7230769 | 1.181498 | 20.37066 | 0.8543141
87 | 0.7278974 | 1.173622 | 20.23485 | 0.8542761
88 | 0.7327179 | 1.165745 | 20.09905 | 0.8541622
89 | 0.7391453 | 1.157868 | 19.96325 | 0.8558329
90 | 0.742359 | 1.157868 | 19.96325 | 0.8595539
91 | 0.7471795 | 1.149992 | 19.82744 | 0.8592501
92 | 0.7503932 | 1.142115 | 19.69164 | 0.8570353
93 | 0.7536068 | 1.134238 | 19.55583 | 0.8547697
94 | 0.7584274 | 1.134238 | 19.55583 | 0.8602374
95 | 0.761641 | 1.126362 | 19.42003 | 0.8578832
96 | 0.7664615 | 1.110608 | 19.14842 | 0.8512386
97 | 0.7712821 | 1.094855 | 18.87681 | 0.844442
98 | 0.7761026 | 1.086978 | 18.74101 | 0.8436067
99 | 0.7809231 | 1.079102 | 18.6052 | 0.8426954
100 | 0.7841368 | 1.063348 | 18.33359 | 0.8338106
101 | 0.7873504 | 1.055472 | 18.19779 | 0.8310261
102 | 0.7921709 | 1.047595 | 18.06198 | 0.8298744
103 | 0.7937778 | 1.039718 | 17.92618 | 0.8253054
104 | 0.7985983 | 1.039718 | 17.92618 | 0.8303174
105 | 0.801812 | 1.031842 | 17.79038 | 0.8273431
106 | 0.8050256 | 1.023965 | 17.65457 | 0.8243182
107 | 0.8066325 | 1.016088 | 17.51877 | 0.81961
108 | 0.8098462 | 1.008212 | 17.38296 | 0.8164965
109 | 0.811453 | 1.000335 | 17.24716 | 0.811725
110 | 0.8146667 | 1.000335 | 17.24716 | 0.8149397
111 | 0.8162735 | 0.9924585 | 17.11135 | 0.8101176
112 | 0.8194872 | 0.9845819 | 16.97555 | 0.8068522
113 | 0.821094 | 0.9767052 | 16.83975 | 0.8019668
114 | 0.8259145 | 0.9688286 | 16.70394 | 0.8001696
115 | 0.8275214 | 0.9688286 | 16.70394 | 0.8017263
116 | 0.830735 | 0.9530752 | 16.43233 | 0.791753
117 | 0.830735 | 0.9451986 | 16.29653 | 0.7852096
118 | 0.8339487 | 0.9451986 | 16.29653 | 0.7882472
119 | 0.8355556 | 0.9373219 | 16.16072 | 0.7831846
120 | 0.8371624 | 0.9373219 | 16.16072 | 0.7846907
121 | 0.8403761 | 0.9294453 | 16.02492 | 0.7810836
122 | 0.8419829 | 0.9215686 | 15.88911 | 0.775945
123 | 0.8435897 | 0.9215686 | 15.88911 | 0.7774258
124 | 0.8451966 | 0.913692 | 15.75331 | 0.7722493
125 | 0.8468034 | 0.9058153 | 15.61751 | 0.7670475
126 | 0.8484103 | 0.9058153 | 15.61751 | 0.768503
127 | 0.8500171 | 0.8979387 | 15.4817 | 0.7632632
128 | 0.8596581 | 0.7561589 | 13.03722 | 0.6500381
129 | 0.870906 | 0.638009 | 11.00016 | 0.5556459
130 | 0.880547 | 0.5356125 | 9.234699 | 0.471632
131 | 0.8885812 | 0.4489693 | 7.740851 | 0.3989457
132 | 0.8966154 | 0.3859561 | 6.654415 | 0.3460542
133 | 0.9030427 | 0.3229429 | 5.56798 | 0.2916312
134 | 0.9078632 | 0.2756829 | 4.753154 | 0.2502824
135 | 0.9142906 | 0.2362996 | 4.074132 | 0.2160465
136 | 0.9191111 | 0.1969164 | 3.39511 | 0.180988
137 | 0.9239316 | 0.1654098 | 2.851892 | 0.1528273
138 | 0.9287521 | 0.1417798 | 2.444479 | 0.1316783
139 | 0.9319658 | 0.1181498 | 2.037066 | 0.1101116
140 | 0.9367863 | 0.1023965 | 1.765457 | 0.09592365
141 | 0.94 | 0.0866432 | 1.493848 | 0.08144461
142 | 0.9432137 | 0.07876655 | 1.358044 | 0.07429369
143 | 0.9448205 | 0.07088989 | 1.22224 | 0.06697823
144 | 0.9480342 | 0.05513658 | 0.9506308 | 0.05227137
145 | 0.9512479 | 0.04725993 | 0.8148264 | 0.04495591
146 | 0.9528547 | 0.03938327 | 0.679022 | 0.03752654
147 | 0.9560684 | 0.03150662 | 0.5432176 | 0.03012248
148 | 0.9592821 | 0.03150662 | 0.5432176 | 0.03022373
149 | 0.9592821 | 0.02362996 | 0.4074132 | 0.0226678
150 | 0.9624957 | 0.02362996 | 0.4074132 | 0.02274374
151 | 0.9641026 | 0.01575331 | 0.2716088 | 0.01518781
152 | 0.9657094 | 0.01575331 | 0.2716088 | 0.01521312
153 | 0.9673162 | 0.01575331 | 0.2716088 | 0.01523843
154 | 0.9689231 | 0.01575331 | 0.2716088 | 0.01526375
155 | 0.9705299 | 0.007876655 | 0.1358044 | 0.007644529
156 | 0.9721368 | 0.007876655 | 0.1358044 | 0.007657186
157 | 0.9721368 | 0.007876655 | 0.1358044 | 0.007657186
158 | 0.9753504 | 0.007876655 | 0.1358044 | 0.007682499
159 | 0.9753504 | 0.007876655 | 0.1358044 | 0.007682499
160 | 0.9769573 | 0.007876655 | 0.1358044 | 0.007695155
161 | 0.9785641 | 0.007876655 | 0.1358044 | 0.007707812
162 | 0.9801709 | 0 | 0 | 0
163 | 0.9801709 | 0.007876655 | 0.1358044 | 0.007720468
164 | 0.9817778 | 0 | 0 | 0
165 | 0.9817778 | 0 | 0 | 0
166 | 0.9833846 | 0.007876655 | 0.1358044 | 0.007745781
167 | 0.9849915 | 0 | 0 | 0
168 | 0.9849915 | 0 | 0 | 0
169 | 0.9865983 | 0 | 0 | 0
170 | 0.9865983 | 0 | 0 | 0
171 | 0.9882051 | 0 | 0 | 0
172 | 0.9882051 | 0 | 0 | 0
173 | 0.989812 | 0 | 0 | 0
174 | 0.989812 | 0 | 0 | 0
175 | 0.9914188 | 0 | 0 | 0
176 | 0.9914188 | 0 | 0 | 0
177 | 0.9930256 | 0 | 0 | 0
178 | 0.9930256 | 0 | 0 | 0
179 | 0.9946325 | 0 | 0 | 0
180 | 0.9946325 | 0 | 0 | 0
181 | 0.9962393 | 0 | 0 | 0
182 | 0.9962393 | 0 | 0 | 0
183 | 0.9978462 | 0 | 0 | 0
184 | 0.9978462 | 0 | 0 | 0
185 | 0.9978462 | 0 | 0 | 0
186 | 0.999453 | 0 | 0 | 0
187 | 0.999453 | 0 | 0 | 0
188 | 1.00106 | 0 | 0 | 0
189 | 1.00106 | 0 | 0 | 0
190 | 1.00106 | 0 | 0 | 0
191 | 1.002667 | 0 | 0 | 0
192 | 1.002667 | 0 | 0 | 0
193 | 1.004274 | 0 | 0 | 0
194 | 1.004274 | 0 | 0 | 0
195 | 1.004274 | 0 | 0 | 0
196 | 1.00588 | 0 | 0 | 0
197 | 1.00588 | 0 | 0 | 0
198 | 1.007487 | 0 | 0 | 0
199 | 1.007487 | 0 | 0 | 0
200 | 1.007487 | 0 | 0 | 0
201 | 1.007487 | 0 | 0 | 0
202 | 1.009094 | 0 | 0 | 0
203 | 1.009094 | 0 | 0 | 0
204 | 1.010701 | 0 | 0 | 0
205 | 1.010701 | 0 | 0 | 0
206 | 1.012308 | 0 | 0 | 0
207 | 1.010701 | 0 | 0 | 0
208 | 1.012308 | 0 | 0 | 0
209 | 1.012308 | 0 | 0 | 0
210 | 1.012308 | 0 | 0 | 0
211 | 1.013915 | 0 | 0 | 0
212 | 1.013915 | 0 | 0 | 0
213 | 1.013915 | 0 | 0 | 0
214 | 1.015521 | 0 | 0 | 0
215 | 1.015521 | 0 | 0 | 0
216 | 1.015521 | 0 | 0 | 0
217 | 1.017128 | 0 | 0 | 0
218 | 1.017128 | 0 | 0 | 0
219 | 1.017128 | 0 | 0 | 0
220 | 1.018735 | 0 | 0 | 0
221 | 1.018735 | 0 | 0 | 0
222 | 1.018735 | 0 | 0 | 0
223 | 1.020342 | 0 | 0 | 0
224 | 1.020342 | 0 | 0 | 0
225 | 1.020342 | 0 | 0 | 0
226 | 1.020342 | 0 | 0 | 0
227 | 1.021949 | 0 | 0 | 0
228 | 1.021949 | 0 | 0 | 0
229 | 1.021949 | 0 | 0 | 0
230 | 1.021949 | 0 | 0 | 0
231 | 1.023556 | 0 | 0 | 0
232 | 1.023556 | 0 | 0 | 0
233 | 1.023556 | 0 | 0 | 0
234 | 1.025162 | 0 | 0 | 0
235 | 1.025162 | 0 | 0 | 0
236 | 1.025162 | 0 | 0 | 0
237 | 1.025162 | 0 | 0 | 0
238 | 1.025162 | 0 | 0 | 0
239 | 1.026769 | 0 | 0 | 0
240 | 1.026769 | 0 | 0 | 0
241 | 1.028376 | 0 | 0 | 0
242 | 1.028376 | 0 | 0 | 0
243 | 1.028376 | 0 | 0 | 0
244 | 1.028376 | 0 | 0 | 0
245 | 1.029983 | 0 | 0 | 0
246 | 1.029983 | 0 | 0 | 0
247 | 1.029983 | 0 | 0 | 0
248 | 1.029983 | 0 | 0 | 0
249 | 1.03159 | 0 | 0 | 0
250 | 1.03159 | 0 | 0 | 0
251 | 1.03159 | 0 | 0 | 0
252 | 1.03159 | 0 | 0 | 0
253 | 1.033197 | 0 | 0 | 0
254 | 1.033197 | 0 | 0 | 0
255 | 1.033197 | 0 | 0 | 0