## Summary
0
Time | 2023-10-16 15:59
ID | X001_LM
Pixel | 2
Pixel Area | 0.058
Irradiance | 100
Panel Temperature | 0
Voc | 0.1526496
Isc | 0.8349254
Vmp | 0.1076581
Imp | 0.4647226
Pmp | 0.05003117
FF | 0.3925518
Eff | 0.008626063
Dir | Forward

## Data
| Voltage | Current | Current Density | Power
0 | 0.1526496 | 0 | 0 | 0
1 | 0.1590769 | 0 | 0 | 0
2 | 0.1638974 | 0 | 0 | 0
3 | 0.1687179 | 0 | 0 | 0
4 | 0.1719316 | 0 | 0 | 0
5 | 0.1751453 | 0 | 0 | 0
6 | 0.178359 | 0 | 0 | 0
7 | 0.1799658 | 0 | 0 | 0
8 | 0.1815726 | 0 | 0 | 0
9 | 0.1847863 | 0 | 0 | 0
10 | 0.1863932 | 0 | 0 | 0
11 | 0.188 | 0 | 0 | 0
12 | 0.1896068 | 0 | 0 | 0
13 | 0.1896068 | 0 | 0 | 0
14 | 0.1912137 | 0 | 0 | 0
15 | 0.1912137 | 0 | 0 | 0
16 | 0.1928205 | 0 | 0 | 0
17 | 0.1928205 | 0 | 0 | 0
18 | 0.1944274 | 0 | 0 | 0
19 | 0.1944274 | 0 | 0 | 0
20 | 0.1944274 | 0 | 0 | 0
21 | 0.1944274 | 0 | 0 | 0
22 | 0.1944274 | 0 | 0 | 0
23 | 0.1960342 | 0 | 0 | 0
24 | 0.1960342 | 0 | 0 | 0
25 | 0.1960342 | 0 | 0 | 0
26 | 0.1960342 | 0 | 0 | 0
27 | 0.1960342 | 0 | 0 | 0
28 | 0.197641 | 0 | 0 | 0
29 | 0.197641 | 0 | 0 | 0
30 | 0.197641 | 0 | 0 | 0
31 | 0.197641 | 0 | 0 | 0
32 | 0.197641 | 0 | 0 | 0
33 | 0.1992479 | 0 | 0 | 0
34 | 0.1992479 | 0 | 0 | 0
35 | 0.1992479 | 0 | 0 | 0
36 | 0.1992479 | 0 | 0 | 0
37 | 0.197641 | 0 | 0 | 0
38 | 0.197641 | 0 | 0 | 0
39 | 0.197641 | 0 | 0 | 0
40 | 0.197641 | 0 | 0 | 0
41 | 0.197641 | 0 | 0 | 0
42 | 0.197641 | 0 | 0 | 0
43 | 0.197641 | 0 | 0 | 0
44 | 0.1960342 | 0 | 0 | 0
45 | 0.1960342 | 0 | 0 | 0
46 | 0.197641 | 0 | 0 | 0
47 | 0.197641 | 0 | 0 | 0
48 | 0.197641 | 0 | 0 | 0
49 | 0.1960342 | 0 | 0 | 0
50 | 0.1960342 | 0 | 0 | 0
51 | 0.1960342 | 0 | 0 | 0
52 | 0.1960342 | 0 | 0 | 0
53 | 0.197641 | 0 | 0 | 0
54 | 0.1960342 | 0 | 0 | 0
55 | 0.1960342 | 0 | 0 | 0
56 | 0.1960342 | 0 | 0 | 0
57 | 0.1960342 | 0 | 0 | 0
58 | 0.1944274 | 0 | 0 | 0
59 | 0.1960342 | 0 | 0 | 0
60 | 0.1960342 | 0 | 0 | 0
61 | 0.1960342 | 0 | 0 | 0
62 | 0.1960342 | 0 | 0 | 0
63 | 0.1944274 | 0 | 0 | 0
64 | 0.1944274 | 0 | 0 | 0
65 | 0.1960342 | 0 | 0 | 0
66 | 0.1960342 | 0 | 0 | 0
67 | 0.1960342 | 0 | 0 | 0
68 | 0.1960342 | 0 | 0 | 0
69 | 0.197641 | 0 | 0 | 0
70 | 0.1960342 | 0 | 0 | 0
71 | 0.1960342 | 0 | 0 | 0
72 | 0.197641 | 0 | 0 | 0
73 | 0.197641 | 0 | 0 | 0
74 | 0.197641 | 0 | 0 | 0
75 | 0.197641 | 0 | 0 | 0
76 | 0.197641 | 0 | 0 | 0
77 | 0.197641 | 0 | 0 | 0
78 | 0.197641 | 0 | 0 | 0
79 | 0.197641 | 0 | 0 | 0
80 | 0.197641 | 0 | 0 | 0
81 | 0.197641 | 0 | 0 | 0
82 | 0.197641 | 0 | 0 | 0
83 | 0.197641 | 0 | 0 | 0
84 | 0.197641 | 0 | 0 | 0
85 | 0.197641 | 0 | 0 | 0
86 | 0.197641 | 0 | 0 | 0
87 | 0.197641 | 0 | 0 | 0
88 | 0.197641 | 0 | 0 | 0
89 | 0.197641 | 0 | 0 | 0
90 | 0.1992479 | 0 | 0 | 0
91 | 0.1992479 | 0 | 0 | 0
92 | 0.1992479 | 0 | 0 | 0
93 | 0.1992479 | 0 | 0 | 0
94 | 0.1992479 | 0 | 0 | 0
95 | 0.1992479 | 0 | 0 | 0
96 | 0.1992479 | 0 | 0 | 0
97 | 0.1992479 | 0 | 0 | 0
98 | 0.1992479 | 0 | 0 | 0
99 | 0.1992479 | 0 | 0 | 0
100 | 0.1992479 | 0 | 0 | 0
101 | 0.1992479 | 0 | 0 | 0
102 | 0.1992479 | 0 | 0 | 0
103 | 0.197641 | 0 | 0 | 0
104 | 0.1992479 | 0 | 0 | 0
105 | 0.1992479 | 0 | 0 | 0
106 | 0.1992479 | 0 | 0 | 0
107 | 0.1992479 | 0 | 0 | 0
108 | 0.197641 | 0 | 0 | 0
109 | 0.1992479 | 0 | 0 | 0
110 | 0.1992479 | 0 | 0 | 0
111 | 0.1992479 | 0 | 0 | 0
112 | 0.1992479 | 0 | 0 | 0
113 | 0.1992479 | 0 | 0 | 0
114 | 0.1992479 | 0 | 0 | 0
115 | 0.1992479 | 0 | 0 | 0
116 | 0.1992479 | 0 | 0 | 0
117 | 0.1992479 | 0 | 0 | 0
118 | 0.1992479 | 0 | 0 | 0
119 | 0.1992479 | 0 | 0 | 0
120 | 0.1992479 | 0 | 0 | 0
121 | 0.1992479 | 0 | 0 | 0
122 | 0.1992479 | 0 | 0 | 0
123 | 0.1992479 | 0 | 0 | 0
124 | 0.1992479 | 0 | 0 | 0
125 | 0.1992479 | 0 | 0 | 0
126 | 0.1992479 | 0 | 0 | 0
127 | 0.1992479 | 0 | 0 | 0
128 | 0.1944274 | 0.02362996 | 0.4074132 | 0.004594311
129 | 0.1912137 | 0.05513658 | 0.9506308 | 0.01054287
130 | 0.1863932 | 0.07088989 | 1.22224 | 0.01321339
131 | 0.1831795 | 0.0866432 | 1.493848 | 0.01587126
132 | 0.1815726 | 0.1023965 | 1.765457 | 0.01859241
133 | 0.178359 | 0.1102732 | 1.901262 | 0.01966821
134 | 0.1767521 | 0.1260265 | 2.17287 | 0.02227545
135 | 0.1751453 | 0.1339031 | 2.308675 | 0.0234525
136 | 0.1751453 | 0.1417798 | 2.444479 | 0.02483206
137 | 0.1719316 | 0.1496564 | 2.580284 | 0.02573068
138 | 0.1719316 | 0.1496564 | 2.580284 | 0.02573068
139 | 0.1703248 | 0.1496564 | 2.580284 | 0.0254902
140 | 0.1703248 | 0.1575331 | 2.716088 | 0.02683179
141 | 0.1687179 | 0.1654098 | 2.851892 | 0.02790759
142 | 0.1687179 | 0.1575331 | 2.716088 | 0.02657866
143 | 0.1687179 | 0.1654098 | 2.851892 | 0.02790759
144 | 0.1671111 | 0.1732864 | 2.987697 | 0.02895808
145 | 0.1671111 | 0.1732864 | 2.987697 | 0.02895808
146 | 0.1655043 | 0.1732864 | 2.987697 | 0.02867964
147 | 0.1655043 | 0.1811631 | 3.123501 | 0.02998326
148 | 0.1655043 | 0.1732864 | 2.987697 | 0.02867964
149 | 0.1638974 | 0.1811631 | 3.123501 | 0.02969216
150 | 0.1638974 | 0.1811631 | 3.123501 | 0.02969216
151 | 0.1638974 | 0.1811631 | 3.123501 | 0.02969216
152 | 0.1622906 | 0.1811631 | 3.123501 | 0.02940106
153 | 0.1622906 | 0.1890397 | 3.259305 | 0.03067937
154 | 0.1622906 | 0.1890397 | 3.259305 | 0.03067937
155 | 0.1622906 | 0.1890397 | 3.259305 | 0.03067937
156 | 0.1622906 | 0.1969164 | 3.39511 | 0.03195768
157 | 0.1622906 | 0.1890397 | 3.259305 | 0.03067937
158 | 0.1622906 | 0.1969164 | 3.39511 | 0.03195768
159 | 0.1622906 | 0.1969164 | 3.39511 | 0.03195768
160 | 0.1606838 | 0.1969164 | 3.39511 | 0.03164126
161 | 0.1606838 | 0.1969164 | 3.39511 | 0.03164126
162 | 0.1590769 | 0.204793 | 3.530914 | 0.03257784
163 | 0.1590769 | 0.204793 | 3.530914 | 0.03257784
164 | 0.1590769 | 0.2126697 | 3.666719 | 0.03383084
165 | 0.1574701 | 0.2126697 | 3.666719 | 0.03348911
166 | 0.1574701 | 0.2126697 | 3.666719 | 0.03348911
167 | 0.1574701 | 0.2126697 | 3.666719 | 0.03348911
168 | 0.1574701 | 0.2205463 | 3.802523 | 0.03472945
169 | 0.1558632 | 0.2205463 | 3.802523 | 0.03437507
170 | 0.1558632 | 0.228423 | 3.938327 | 0.03560275
171 | 0.1558632 | 0.228423 | 3.938327 | 0.03560275
172 | 0.1558632 | 0.228423 | 3.938327 | 0.03560275
173 | 0.1542564 | 0.228423 | 3.938327 | 0.03523571
174 | 0.1542564 | 0.2362996 | 4.074132 | 0.03645074
175 | 0.1542564 | 0.2362996 | 4.074132 | 0.03645074
176 | 0.1542564 | 0.2362996 | 4.074132 | 0.03645074
177 | 0.1542564 | 0.2362996 | 4.074132 | 0.03645074
178 | 0.1526496 | 0.2441763 | 4.209936 | 0.03727341
179 | 0.1526496 | 0.2441763 | 4.209936 | 0.03727341
180 | 0.1526496 | 0.2441763 | 4.209936 | 0.03727341
181 | 0.1510427 | 0.252053 | 4.345741 | 0.03807077
182 | 0.1510427 | 0.2441763 | 4.209936 | 0.03688106
183 | 0.1510427 | 0.252053 | 4.345741 | 0.03807077
184 | 0.1494359 | 0.2599296 | 4.481545 | 0.03884281
185 | 0.1494359 | 0.252053 | 4.345741 | 0.03766576
186 | 0.1494359 | 0.2599296 | 4.481545 | 0.03884281
187 | 0.1494359 | 0.2599296 | 4.481545 | 0.03884281
188 | 0.1478291 | 0.2678063 | 4.617349 | 0.03958955
189 | 0.1478291 | 0.2678063 | 4.617349 | 0.03958955
190 | 0.1478291 | 0.2678063 | 4.617349 | 0.03958955
191 | 0.1478291 | 0.2678063 | 4.617349 | 0.03958955
192 | 0.1462222 | 0.2756829 | 4.753154 | 0.04031097
193 | 0.1462222 | 0.2835596 | 4.888958 | 0.04146271
194 | 0.1446154 | 0.2835596 | 4.888958 | 0.04100708
195 | 0.1446154 | 0.2835596 | 4.888958 | 0.04100708
196 | 0.1430085 | 0.2914362 | 5.024763 | 0.04167787
197 | 0.1430085 | 0.2914362 | 5.024763 | 0.04167787
198 | 0.1414017 | 0.2914362 | 5.024763 | 0.04120958
199 | 0.1414017 | 0.2993129 | 5.160567 | 0.04232335
200 | 0.1397949 | 0.3071895 | 5.296371 | 0.04294352
201 | 0.1397949 | 0.3071895 | 5.296371 | 0.04294352
202 | 0.1397949 | 0.3071895 | 5.296371 | 0.04294352
203 | 0.138188 | 0.3071895 | 5.296371 | 0.04244992
204 | 0.138188 | 0.3150662 | 5.432176 | 0.04353838
205 | 0.1365812 | 0.3229429 | 5.56798 | 0.04410792
206 | 0.1365812 | 0.3229429 | 5.56798 | 0.04410792
207 | 0.1349744 | 0.3229429 | 5.56798 | 0.043589
208 | 0.1349744 | 0.3308195 | 5.703785 | 0.04465215
209 | 0.1333675 | 0.3386962 | 5.839589 | 0.04517107
210 | 0.1333675 | 0.3386962 | 5.839589 | 0.04517107
211 | 0.1317607 | 0.3465728 | 5.975393 | 0.04566467
212 | 0.1301538 | 0.3544495 | 6.111198 | 0.04613296
213 | 0.1301538 | 0.3544495 | 6.111198 | 0.04613296
214 | 0.128547 | 0.3623261 | 6.247002 | 0.04657594
215 | 0.128547 | 0.3623261 | 6.247002 | 0.04657594
216 | 0.1269402 | 0.3702028 | 6.382807 | 0.0469936
217 | 0.1269402 | 0.3702028 | 6.382807 | 0.0469936
218 | 0.1253333 | 0.3780794 | 6.518611 | 0.04738596
219 | 0.1237265 | 0.3859561 | 6.654415 | 0.04775299
220 | 0.1237265 | 0.3859561 | 6.654415 | 0.04775299
221 | 0.1221197 | 0.3938327 | 6.79022 | 0.04809472
222 | 0.1205128 | 0.3938327 | 6.79022 | 0.0474619
223 | 0.1205128 | 0.4017094 | 6.926024 | 0.04841113
224 | 0.1172991 | 0.4174627 | 7.197633 | 0.04896802
225 | 0.1140855 | 0.4253394 | 7.333437 | 0.04852504
226 | 0.1124786 | 0.4410927 | 7.605046 | 0.0496135
227 | 0.109265 | 0.4489693 | 7.740851 | 0.04905661
228 | 0.1076581 | 0.4647226 | 8.012459 | 0.05003117
229 | 0.1044444 | 0.4725993 | 8.148264 | 0.04936037
230 | 0.1028376 | 0.480476 | 8.284068 | 0.049411
231 | 0.1012308 | 0.4883526 | 8.419873 | 0.04943631
232 | 0.09962393 | 0.4962293 | 8.555677 | 0.04943631
233 | 0.09641026 | 0.5119826 | 8.827286 | 0.04936037
234 | 0.09480342 | 0.5198592 | 8.96309 | 0.04928443
235 | 0.09319658 | 0.5277359 | 9.098894 | 0.04918318
236 | 0.09158974 | 0.5356125 | 9.234699 | 0.04905661
237 | 0.08837607 | 0.5513658 | 9.506308 | 0.04872755
238 | 0.08676923 | 0.5513658 | 9.506308 | 0.04784159
239 | 0.08516239 | 0.5671192 | 9.777916 | 0.04829722
240 | 0.08034188 | 0.5828725 | 10.04953 | 0.04682907
241 | 0.07712821 | 0.5986258 | 10.32113 | 0.04617093
242 | 0.07391453 | 0.6143791 | 10.59274 | 0.04541154
243 | 0.06909402 | 0.6301324 | 10.86435 | 0.04353838
244 | 0.06588034 | 0.6458857 | 11.13596 | 0.04255117
245 | 0.06266667 | 0.661639 | 11.40757 | 0.04146271
246 | 0.05945299 | 0.6773923 | 11.67918 | 0.040273
247 | 0.05623932 | 0.685269 | 11.81498 | 0.03853906
248 | 0.05302564 | 0.7088989 | 12.2224 | 0.03758982
249 | 0.04820513 | 0.7325289 | 12.62981 | 0.03531165
250 | 0.04499145 | 0.7482822 | 12.90142 | 0.0336663
251 | 0.04017094 | 0.7640355 | 13.17303 | 0.03069203
252 | 0.03695726 | 0.7876655 | 13.58044 | 0.02910996
253 | 0.03213675 | 0.8034188 | 13.85205 | 0.02581927
254 | 0.02731624 | 0.8191721 | 14.12366 | 0.0223767
255 | 0.02410256 | 0.8349254 | 14.39527 | 0.02012384