## Summary
0
Time | 2023-10-16 15:58
ID | X001_LM
Pixel | 3
Pixel Area | 0.058
Irradiance | 100
Panel Temperature | 0
Voc | 0.003213675
Isc | 0
Vmp | 0.425812
Imp | 0.6537624
Pmp | 0.2783798
FF | 2783798.4
Eff | 0.04799652
Dir | Reverse

## Data
| Voltage | Current | Current Density | Power
0 | 0.003213675 | 1.173622 | 20.23485 | 0.003771639
1 | 0.004820513 | 1.181498 | 20.37066 | 0.005695427
2 | 0.00642735 | 1.189375 | 20.50646 | 0.007644529
3 | 0.008034188 | 1.197252 | 20.64227 | 0.009618944
4 | 0.01124786 | 1.197252 | 20.64227 | 0.01346652
5 | 0.01446154 | 1.205128 | 20.77807 | 0.01742801
6 | 0.01767521 | 1.205128 | 20.77807 | 0.0213009
7 | 0.02249573 | 1.205128 | 20.77807 | 0.02711023
8 | 0.02731624 | 1.205128 | 20.77807 | 0.03291957
9 | 0.03374359 | 1.205128 | 20.77807 | 0.04066535
10 | 0.04017094 | 1.197252 | 20.64227 | 0.04809472
11 | 0.04659829 | 1.197252 | 20.64227 | 0.05578988
12 | 0.05302564 | 1.189375 | 20.50646 | 0.06306737
13 | 0.05784615 | 1.189375 | 20.50646 | 0.06880076
14 | 0.0642735 | 1.189375 | 20.50646 | 0.07644529
15 | 0.06909402 | 1.181498 | 20.37066 | 0.08163446
16 | 0.07873504 | 1.173622 | 20.23485 | 0.09240515
17 | 0.08837607 | 1.157868 | 19.96325 | 0.1023278
18 | 0.09641026 | 1.149992 | 19.82744 | 0.110871
19 | 0.1060513 | 1.142115 | 19.69164 | 0.1211228
20 | 0.1124786 | 1.134238 | 19.55583 | 0.1275776
21 | 0.118906 | 1.134238 | 19.55583 | 0.1348677
22 | 0.1253333 | 1.126362 | 19.42003 | 0.1411707
23 | 0.1333675 | 1.118485 | 19.28422 | 0.1491696
24 | 0.1397949 | 1.110608 | 19.14842 | 0.1552574
25 | 0.1462222 | 1.102732 | 19.01262 | 0.1612439
26 | 0.1526496 | 1.094855 | 18.87681 | 0.1671292
27 | 0.1590769 | 1.086978 | 18.74101 | 0.1729132
28 | 0.1655043 | 1.079102 | 18.6052 | 0.1785959
29 | 0.1703248 | 1.071225 | 18.4694 | 0.1824562
30 | 0.1751453 | 1.063348 | 18.33359 | 0.1862405
31 | 0.1799658 | 1.063348 | 18.33359 | 0.1913664
32 | 0.1912137 | 1.039718 | 17.92618 | 0.1988084
33 | 0.2008547 | 1.023965 | 17.65457 | 0.2056682
34 | 0.2104957 | 1.008212 | 17.38296 | 0.2122243
35 | 0.2169231 | 1.000335 | 17.24716 | 0.2169958
36 | 0.2249573 | 0.9845819 | 16.97555 | 0.2214888
37 | 0.2313846 | 0.9767052 | 16.83975 | 0.2259946
38 | 0.2362051 | 0.9688286 | 16.70394 | 0.2288423
39 | 0.2426325 | 0.9609519 | 16.56814 | 0.2331581
40 | 0.2490598 | 0.9530752 | 16.43233 | 0.2373728
41 | 0.2554872 | 0.9373219 | 16.16072 | 0.2394737
42 | 0.2603077 | 0.9294453 | 16.02492 | 0.2419418
43 | 0.2651282 | 0.9215686 | 15.88911 | 0.2443338
44 | 0.2699487 | 0.9215686 | 15.88911 | 0.2487763
45 | 0.2731624 | 0.9058153 | 15.61751 | 0.2474347
46 | 0.2779829 | 0.8979387 | 15.4817 | 0.2496116
47 | 0.2811966 | 0.8979387 | 15.4817 | 0.2524973
48 | 0.2876239 | 0.8821854 | 15.21009 | 0.2537376
49 | 0.2924444 | 0.8743087 | 15.07429 | 0.2556867
50 | 0.297265 | 0.866432 | 14.93848 | 0.2575599
51 | 0.3020855 | 0.8585554 | 14.80268 | 0.2593571
52 | 0.3052991 | 0.8506787 | 14.66687 | 0.2597115
53 | 0.3101197 | 0.8428021 | 14.53107 | 0.2613695
54 | 0.3133333 | 0.8428021 | 14.53107 | 0.264078
55 | 0.3181538 | 0.8349254 | 14.39527 | 0.2656347
56 | 0.3213675 | 0.8270488 | 14.25946 | 0.2657866
57 | 0.326188 | 0.8191721 | 14.12366 | 0.2672041
58 | 0.3294017 | 0.8112955 | 13.98785 | 0.2672421
59 | 0.3326154 | 0.8112955 | 13.98785 | 0.2698494
60 | 0.3358291 | 0.8034188 | 13.85205 | 0.2698114
61 | 0.3390427 | 0.7955421 | 13.71624 | 0.2697228
62 | 0.3406496 | 0.7955421 | 13.71624 | 0.2710011
63 | 0.3438632 | 0.7876655 | 13.58044 | 0.2708492
64 | 0.3486838 | 0.7797888 | 13.44464 | 0.2718997
65 | 0.3518974 | 0.7719122 | 13.30883 | 0.2716339
66 | 0.3567179 | 0.7640355 | 13.17303 | 0.2725452
67 | 0.3599316 | 0.7561589 | 13.03722 | 0.2721655
68 | 0.3631453 | 0.7561589 | 13.03722 | 0.2745955
69 | 0.366359 | 0.7482822 | 12.90142 | 0.2741399
70 | 0.3679658 | 0.7482822 | 12.90142 | 0.2753423
71 | 0.3711795 | 0.7404056 | 12.76561 | 0.2748234
72 | 0.3743932 | 0.7325289 | 12.62981 | 0.2742538
73 | 0.3776068 | 0.7325289 | 12.62981 | 0.2766079
74 | 0.3808205 | 0.7246523 | 12.494 | 0.2759624
75 | 0.3840342 | 0.7167756 | 12.3582 | 0.2752663
76 | 0.385641 | 0.7167756 | 12.3582 | 0.2764181
77 | 0.3872479 | 0.7088989 | 12.2224 | 0.2745196
78 | 0.3904615 | 0.7088989 | 12.2224 | 0.2767978
79 | 0.3936752 | 0.7010223 | 12.08659 | 0.2759751
80 | 0.3968889 | 0.6931456 | 11.95079 | 0.2751018
81 | 0.3984957 | 0.6931456 | 11.95079 | 0.2762156
82 | 0.4017094 | 0.685269 | 11.81498 | 0.275279
83 | 0.4049231 | 0.6773923 | 11.67918 | 0.2742918
84 | 0.4081368 | 0.6773923 | 11.67918 | 0.2764687
85 | 0.4097436 | 0.6695157 | 11.54337 | 0.2743298
86 | 0.4113504 | 0.6695157 | 11.54337 | 0.2754056
87 | 0.4145641 | 0.661639 | 11.40757 | 0.2742918
88 | 0.4177778 | 0.661639 | 11.40757 | 0.2764181
89 | 0.4193846 | 0.6537624 | 11.27176 | 0.2741779
90 | 0.4225983 | 0.6537624 | 11.27176 | 0.2762789
91 | 0.4242051 | 0.6458857 | 11.13596 | 0.273988
92 | 0.425812 | 0.6537624 | 11.27176 | 0.2783798
93 | 0.4274188 | 0.6458857 | 11.13596 | 0.2760637
94 | 0.4306325 | 0.638009 | 11.00016 | 0.2747474
95 | 0.4322393 | 0.638009 | 11.00016 | 0.2757726
96 | 0.435453 | 0.6301324 | 10.86435 | 0.274393
97 | 0.4386667 | 0.6222557 | 10.72855 | 0.2729629
98 | 0.4418803 | 0.6143791 | 10.59274 | 0.271482
99 | 0.445094 | 0.6143791 | 10.59274 | 0.2734565
100 | 0.4483077 | 0.6065024 | 10.45694 | 0.2718997
101 | 0.4499145 | 0.6065024 | 10.45694 | 0.2728743
102 | 0.4531282 | 0.5986258 | 10.32113 | 0.2712542
103 | 0.454735 | 0.5986258 | 10.32113 | 0.2722161
104 | 0.4579487 | 0.5907491 | 10.18533 | 0.2705328
105 | 0.4595556 | 0.5907491 | 10.18533 | 0.271482
106 | 0.4627692 | 0.5828725 | 10.04953 | 0.2697354
107 | 0.4643761 | 0.5828725 | 10.04953 | 0.270672
108 | 0.4659829 | 0.5749958 | 9.913721 | 0.2679382
109 | 0.4675897 | 0.5749958 | 9.913721 | 0.2688621
110 | 0.4691966 | 0.5749958 | 9.913721 | 0.2697861
111 | 0.4708034 | 0.5749958 | 9.913721 | 0.27071
112 | 0.4740171 | 0.5671192 | 9.777916 | 0.2688242
113 | 0.4756239 | 0.5592425 | 9.642112 | 0.2659891
114 | 0.4772308 | 0.5592425 | 9.642112 | 0.2668877
115 | 0.4804444 | 0.5592425 | 9.642112 | 0.268685
116 | 0.4820513 | 0.5513658 | 9.506308 | 0.2657866
117 | 0.4836581 | 0.5513658 | 9.506308 | 0.2666726
118 | 0.485265 | 0.5434892 | 9.370503 | 0.2637363
119 | 0.4868718 | 0.5434892 | 9.370503 | 0.2646096
120 | 0.4884786 | 0.5356125 | 9.234699 | 0.2616353
121 | 0.4900855 | 0.5434892 | 9.370503 | 0.2663562
122 | 0.4916923 | 0.5356125 | 9.234699 | 0.2633566
123 | 0.4932991 | 0.5277359 | 9.098894 | 0.2603317
124 | 0.494906 | 0.5277359 | 9.098894 | 0.2611796
125 | 0.4965128 | 0.5277359 | 9.098894 | 0.2620276
126 | 0.4965128 | 0.5277359 | 9.098894 | 0.2620276
127 | 0.4981197 | 0.5277359 | 9.098894 | 0.2628756
128 | 0.5174017 | 0.4410927 | 7.605046 | 0.2282221
129 | 0.5366838 | 0.3702028 | 6.382807 | 0.1986818
130 | 0.554359 | 0.3071895 | 5.296371 | 0.1702933
131 | 0.5688205 | 0.2599296 | 4.481545 | 0.1478533
132 | 0.5832821 | 0.2126697 | 3.666719 | 0.1240464
133 | 0.5945299 | 0.1811631 | 3.123501 | 0.1077069
134 | 0.6041709 | 0.1496564 | 2.580284 | 0.09041807
135 | 0.613812 | 0.1260265 | 2.17287 | 0.07735656
136 | 0.6218462 | 0.1102732 | 1.901262 | 0.06857295
137 | 0.6282735 | 0.09451986 | 1.629653 | 0.05938432
138 | 0.6347009 | 0.07876655 | 1.358044 | 0.0499932
139 | 0.6411282 | 0.07088989 | 1.22224 | 0.04544951
140 | 0.6475556 | 0.05513658 | 0.9506308 | 0.035704
141 | 0.6507692 | 0.04725993 | 0.8148264 | 0.03075531
142 | 0.6555897 | 0.03938327 | 0.679022 | 0.02581927
143 | 0.6588034 | 0.03150662 | 0.5432176 | 0.02075667
144 | 0.6636239 | 0.03150662 | 0.5432176 | 0.02090855
145 | 0.6668376 | 0.02362996 | 0.4074132 | 0.01575735
146 | 0.6700513 | 0.02362996 | 0.4074132 | 0.01583329
147 | 0.6716581 | 0.01575331 | 0.2716088 | 0.01058084
148 | 0.6748718 | 0.01575331 | 0.2716088 | 0.01063146
149 | 0.6764786 | 0.01575331 | 0.2716088 | 0.01065678
150 | 0.6796923 | 0.007876655 | 0.1358044 | 0.005353702
151 | 0.6812991 | 0.007876655 | 0.1358044 | 0.005366358
152 | 0.682906 | 0.007876655 | 0.1358044 | 0.005379015
153 | 0.6845128 | 0.007876655 | 0.1358044 | 0.005391671
154 | 0.6861197 | 0.007876655 | 0.1358044 | 0.005404328
155 | 0.6877265 | 0.007876655 | 0.1358044 | 0.005416984
156 | 0.6893333 | 0.007876655 | 0.1358044 | 0.005429641
157 | 0.6909402 | 0 | 0 | 0
158 | 0.692547 | 0 | 0 | 0
159 | 0.692547 | 0 | 0 | 0
160 | 0.6941538 | 0 | 0 | 0
161 | 0.6957607 | 0 | 0 | 0
162 | 0.6957607 | 0 | 0 | 0
163 | 0.6973675 | 0 | 0 | 0
164 | 0.6973675 | 0 | 0 | 0
165 | 0.6989744 | 0 | 0 | 0
166 | 0.6989744 | 0 | 0 | 0
167 | 0.7005812 | 0 | 0 | 0
168 | 0.7005812 | 0 | 0 | 0
169 | 0.7005812 | 0 | 0 | 0
170 | 0.702188 | 0 | 0 | 0
171 | 0.702188 | 0 | 0 | 0
172 | 0.7037949 | 0 | 0 | 0
173 | 0.7037949 | 0 | 0 | 0
174 | 0.7037949 | 0 | 0 | 0
175 | 0.7037949 | 0 | 0 | 0
176 | 0.7054017 | 0 | 0 | 0
177 | 0.7054017 | 0 | 0 | 0
178 | 0.7054017 | 0 | 0 | 0
179 | 0.7054017 | 0 | 0 | 0
180 | 0.7070085 | 0 | 0 | 0
181 | 0.7070085 | 0 | 0 | 0
182 | 0.7070085 | 0 | 0 | 0
183 | 0.7086154 | 0 | 0 | 0
184 | 0.7086154 | 0 | 0 | 0
185 | 0.7070085 | 0 | 0 | 0
186 | 0.7086154 | 0 | 0 | 0
187 | 0.7086154 | 0 | 0 | 0
188 | 0.7086154 | 0 | 0 | 0
189 | 0.7102222 | 0 | 0 | 0
190 | 0.7102222 | 0 | 0 | 0
191 | 0.7102222 | 0 | 0 | 0
192 | 0.7102222 | 0 | 0 | 0
193 | 0.7102222 | 0 | 0 | 0
194 | 0.7118291 | 0 | 0 | 0
195 | 0.7118291 | 0 | 0 | 0
196 | 0.7118291 | 0 | 0 | 0
197 | 0.7134359 | 0 | 0 | 0
198 | 0.7134359 | 0 | 0 | 0
199 | 0.7134359 | 0 | 0 | 0
200 | 0.7134359 | 0 | 0 | 0
201 | 0.7134359 | 0 | 0 | 0
202 | 0.7150427 | 0 | 0 | 0
203 | 0.7150427 | 0 | 0 | 0
204 | 0.7150427 | 0 | 0 | 0
205 | 0.7150427 | 0 | 0 | 0
206 | 0.7150427 | 0 | 0 | 0
207 | 0.7150427 | 0 | 0 | 0
208 | 0.7166496 | 0 | 0 | 0
209 | 0.7166496 | 0 | 0 | 0
210 | 0.7166496 | 0 | 0 | 0
211 | 0.7166496 | 0 | 0 | 0
212 | 0.7166496 | 0 | 0 | 0
213 | 0.7166496 | 0 | 0 | 0
214 | 0.7166496 | 0 | 0 | 0
215 | 0.7182564 | 0 | 0 | 0
216 | 0.7182564 | 0 | 0 | 0
217 | 0.7182564 | 0 | 0 | 0
218 | 0.7182564 | 0 | 0 | 0
219 | 0.7182564 | 0 | 0 | 0
220 | 0.7166496 | 0 | 0 | 0
221 | 0.7182564 | 0 | 0 | 0
222 | 0.7182564 | 0 | 0 | 0
223 | 0.7182564 | 0 | 0 | 0
224 | 0.7182564 | 0 | 0 | 0
225 | 0.7182564 | 0 | 0 | 0
226 | 0.7182564 | 0 | 0 | 0
227 | 0.7198632 | 0 | 0 | 0
228 | 0.7198632 | 0 | 0 | 0
229 | 0.7198632 | 0 | 0 | 0
230 | 0.7182564 | 0 | 0 | 0
231 | 0.7198632 | 0 | 0 | 0
232 | 0.7198632 | 0 | 0 | 0
233 | 0.7198632 | 0 | 0 | 0
234 | 0.7198632 | 0 | 0 | 0
235 | 0.7198632 | 0 | 0 | 0
236 | 0.7214701 | 0 | 0 | 0
237 | 0.7214701 | 0 | 0 | 0
238 | 0.7214701 | 0 | 0 | 0
239 | 0.7214701 | 0 | 0 | 0
240 | 0.7214701 | 0 | 0 | 0
241 | 0.7214701 | 0 | 0 | 0
242 | 0.7214701 | 0 | 0 | 0
243 | 0.7214701 | 0 | 0 | 0
244 | 0.7214701 | 0 | 0 | 0
245 | 0.7214701 | 0 | 0 | 0
246 | 0.7214701 | 0 | 0 | 0
247 | 0.7214701 | 0 | 0 | 0
248 | 0.7214701 | 0 | 0 | 0
249 | 0.7214701 | 0 | 0 | 0
250 | 0.7214701 | 0 | 0 | 0
251 | 0.7214701 | 0 | 0 | 0
252 | 0.7214701 | 0 | 0 | 0
253 | 0.7214701 | 0 | 0 | 0
254 | 0.7214701 | 0 | 0 | 0
255 | 0.7230769 | 0 | 0 | 0