## Summary
| 0 | 0 | 0 | 0 | 0 | 0 | 0 | 0 | 0 | 0 | 0 | 0
Time | 2023-10-16 15:55 | 2023-10-16 15:55 | 2023-10-16 15:55 | 2023-10-16 15:55 | 2023-10-16 15:55 | 2023-10-16 15:56 | 2023-10-16 15:56 | 2023-10-16 15:56 | 2023-10-16 15:56 | 2023-10-16 15:56 | 2023-10-16 15:56 | 2023-10-16 15:56
ID | X002_LM | X002_LM | X002_LM | X002_LM | X002_LM | X002_LM | X002_LM | X002_LM | X002_LM | X002_LM | X002_LM | X002_LM
Pixel | 0 | 1 | 2 | 3 | 4 | 5 | 0 | 1 | 2 | 3 | 4 | 5
Pixel Area | 0.058 | 0.058 | 0.058 | 0.058 | 0.058 | 0.058 | 0.058 | 0.058 | 0.058 | 0.058 | 0.058 | 0.058
Irradiance | 100 | 100 | 100 | 100 | 100 | 100 | 100 | 100 | 100 | 100 | 100 | 100
Panel Temperature | 0 | 0 | 0 | 0 | 0 | 0 | 0 | 0 | 0 | 0 | 0 | 0
Voc | 0.001606838 | 0.003213675 | 0.004820513 | 0.004820513 | 0.004820513 | 0.003213675 | 0.003213675 | 0.6379145 | 0.8564444 | 0.8564444 | 0.2137094 | 0.004820513
Isc | 0 | 0 | 0 | 0 | 0 | 0 | 0.1417798 | 1.307525 | 1.315401 | 1.299648 | 0 | 0
Vmp | 0.003213675 | 0.613812 | 0.6620171 | 0.6202393 | 0.004820513 | 0.003213675 | 0.004820513 | 0.6877265 | 0.7744957 | 0.7407521 | 0.2137094 | 0.004820513
Imp | 0.204793 | 1.016088 | 1.071225 | 1.118485 | 0.228423 | 0 | 0.1496564 | 0.9373219 | 1.094855 | 1.000335 | 0 | 0
Pmp | 0.0006581383 | 0.6236873 | 0.7091693 | 0.6937284 | 0.001101116 | 0 | 0.0007214208 | 0.6446211 | 0.8479605 | 0.7410004 | 0 | 0
FF | 6581.383 | 6236872.7 | 7091693.1 | 6937283.7 | 11011.16 | 0 | 1.582986 | 0.7728444 | 0.7526934 | 0.6657228 | 0 | 0
Eff | 0.0001134721 | 0.1075323 | 0.1222706 | 0.1196083 | 0.0001898476 | 0 | 0.0001243829 | 0.1111416 | 0.1462001 | 0.1277587 | 0 | 0
Dir | Reverse | Reverse | Reverse | Reverse | Reverse | Reverse | Forward | Forward | Forward | Forward | Forward | Forward