## Summary
0
Time | 2023-10-16 15:56
ID | X002_LM
Pixel | 1
Pixel Area | 0.058
Irradiance | 100
Panel Temperature | 0
Voc | 0.6379145
Isc | 1.307525
Vmp | 0.6877265
Imp | 0.9373219
Pmp | 0.6446211
FF | 0.7728444
Eff | 0.1111416
Dir | Forward

## Data
| Voltage | Current | Current Density | Power
0 | 0.6379145 | 0 | 0 | 0
1 | 0.6652308 | 0 | 0 | 0
2 | 0.6893333 | 0 | 0 | 0
3 | 0.7102222 | 0 | 0 | 0
4 | 0.7278974 | 0 | 0 | 0
5 | 0.7439658 | 0 | 0 | 0
6 | 0.7600342 | 0 | 0 | 0
7 | 0.7728889 | 0 | 0 | 0
8 | 0.7841368 | 0 | 0 | 0
9 | 0.7937778 | 0 | 0 | 0
10 | 0.8034188 | 0 | 0 | 0
11 | 0.811453 | 0 | 0 | 0
12 | 0.8178803 | 0 | 0 | 0
13 | 0.8243077 | 0 | 0 | 0
14 | 0.830735 | 0 | 0 | 0
15 | 0.8371624 | 0 | 0 | 0
16 | 0.8419829 | 0 | 0 | 0
17 | 0.8451966 | 0 | 0 | 0
18 | 0.8500171 | 0 | 0 | 0
19 | 0.8532308 | 0 | 0 | 0
20 | 0.8564444 | 0 | 0 | 0
21 | 0.8580513 | 0 | 0 | 0
22 | 0.8628718 | 0 | 0 | 0
23 | 0.8644786 | 0 | 0 | 0
24 | 0.8660855 | 0 | 0 | 0
25 | 0.8692991 | 0 | 0 | 0
26 | 0.870906 | 0 | 0 | 0
27 | 0.8725128 | 0 | 0 | 0
28 | 0.8741197 | 0 | 0 | 0
29 | 0.8757265 | 0 | 0 | 0
30 | 0.8773333 | 0 | 0 | 0
31 | 0.880547 | 0 | 0 | 0
32 | 0.880547 | 0 | 0 | 0
33 | 0.8821538 | 0 | 0 | 0
34 | 0.8837607 | 0 | 0 | 0
35 | 0.8853675 | 0 | 0 | 0
36 | 0.8853675 | 0 | 0 | 0
37 | 0.8869744 | 0 | 0 | 0
38 | 0.8885812 | 0 | 0 | 0
39 | 0.890188 | 0 | 0 | 0
40 | 0.890188 | 0 | 0 | 0
41 | 0.8917949 | 0 | 0 | 0
42 | 0.8917949 | 0 | 0 | 0
43 | 0.8917949 | 0 | 0 | 0
44 | 0.8934017 | 0 | 0 | 0
45 | 0.8950085 | 0 | 0 | 0
46 | 0.8950085 | 0 | 0 | 0
47 | 0.8966154 | 0 | 0 | 0
48 | 0.8966154 | 0 | 0 | 0
49 | 0.8982222 | 0 | 0 | 0
50 | 0.8982222 | 0 | 0 | 0
51 | 0.8998291 | 0 | 0 | 0
52 | 0.8998291 | 0 | 0 | 0
53 | 0.8998291 | 0 | 0 | 0
54 | 0.9014359 | 0 | 0 | 0
55 | 0.9014359 | 0 | 0 | 0
56 | 0.9030427 | 0 | 0 | 0
57 | 0.9030427 | 0 | 0 | 0
58 | 0.9046496 | 0 | 0 | 0
59 | 0.9046496 | 0 | 0 | 0
60 | 0.9046496 | 0 | 0 | 0
61 | 0.9062564 | 0 | 0 | 0
62 | 0.9046496 | 0 | 0 | 0
63 | 0.9062564 | 0 | 0 | 0
64 | 0.9062564 | 0 | 0 | 0
65 | 0.9078632 | 0 | 0 | 0
66 | 0.9078632 | 0 | 0 | 0
67 | 0.9078632 | 0 | 0 | 0
68 | 0.9078632 | 0 | 0 | 0
69 | 0.9094701 | 0 | 0 | 0
70 | 0.9094701 | 0 | 0 | 0
71 | 0.9094701 | 0 | 0 | 0
72 | 0.9110769 | 0 | 0 | 0
73 | 0.9110769 | 0 | 0 | 0
74 | 0.9110769 | 0 | 0 | 0
75 | 0.9110769 | 0 | 0 | 0
76 | 0.9126838 | 0 | 0 | 0
77 | 0.9126838 | 0 | 0 | 0
78 | 0.9142906 | 0 | 0 | 0
79 | 0.9142906 | 0 | 0 | 0
80 | 0.9142906 | 0 | 0 | 0
81 | 0.9142906 | 0 | 0 | 0
82 | 0.9158974 | 0 | 0 | 0
83 | 0.9158974 | 0 | 0 | 0
84 | 0.9158974 | 0 | 0 | 0
85 | 0.9175043 | 0 | 0 | 0
86 | 0.9175043 | 0 | 0 | 0
87 | 0.9175043 | 0 | 0 | 0
88 | 0.9175043 | 0 | 0 | 0
89 | 0.9191111 | 0 | 0 | 0
90 | 0.9191111 | 0 | 0 | 0
91 | 0.9191111 | 0 | 0 | 0
92 | 0.9207179 | 0 | 0 | 0
93 | 0.9207179 | 0 | 0 | 0
94 | 0.9207179 | 0 | 0 | 0
95 | 0.9207179 | 0 | 0 | 0
96 | 0.9207179 | 0 | 0 | 0
97 | 0.9207179 | 0 | 0 | 0
98 | 0.9223248 | 0 | 0 | 0
99 | 0.9223248 | 0 | 0 | 0
100 | 0.9223248 | 0 | 0 | 0
101 | 0.9223248 | 0 | 0 | 0
102 | 0.9239316 | 0 | 0 | 0
103 | 0.9239316 | 0 | 0 | 0
104 | 0.9239316 | 0 | 0 | 0
105 | 0.9255385 | 0 | 0 | 0
106 | 0.9255385 | 0 | 0 | 0
107 | 0.9255385 | 0 | 0 | 0
108 | 0.9271453 | 0 | 0 | 0
109 | 0.9271453 | 0 | 0 | 0
110 | 0.9271453 | 0 | 0 | 0
111 | 0.9271453 | 0 | 0 | 0
112 | 0.9287521 | 0 | 0 | 0
113 | 0.9287521 | 0 | 0 | 0
114 | 0.9287521 | 0 | 0 | 0
115 | 0.9287521 | 0 | 0 | 0
116 | 0.9287521 | 0 | 0 | 0
117 | 0.9287521 | 0 | 0 | 0
118 | 0.930359 | 0 | 0 | 0
119 | 0.930359 | 0 | 0 | 0
120 | 0.930359 | 0 | 0 | 0
121 | 0.930359 | 0 | 0 | 0
122 | 0.930359 | 0 | 0 | 0
123 | 0.930359 | 0 | 0 | 0
124 | 0.9319658 | 0 | 0 | 0
125 | 0.9319658 | 0 | 0 | 0
126 | 0.9319658 | 0 | 0 | 0
127 | 0.9335726 | 0 | 0 | 0
128 | 0.9142906 | 0.1339031 | 2.308675 | 0.1224264
129 | 0.8966154 | 0.252053 | 4.345741 | 0.2259946
130 | 0.8821538 | 0.3465728 | 5.975393 | 0.3057305
131 | 0.8676923 | 0.4253394 | 7.333437 | 0.3690637
132 | 0.8564444 | 0.4883526 | 8.419873 | 0.4182469
133 | 0.8468034 | 0.5434892 | 9.370503 | 0.4602285
134 | 0.8371624 | 0.5828725 | 10.04953 | 0.4879589
135 | 0.8291282 | 0.6222557 | 10.72855 | 0.5159298
136 | 0.821094 | 0.6537624 | 11.27176 | 0.5368004
137 | 0.8146667 | 0.6773923 | 11.67918 | 0.5518489
138 | 0.8082393 | 0.7010223 | 12.08659 | 0.5665938
139 | 0.8034188 | 0.7246523 | 12.494 | 0.5821992
140 | 0.7985983 | 0.7404056 | 12.76561 | 0.5912866
141 | 0.7937778 | 0.7482822 | 12.90142 | 0.5939698
142 | 0.7889573 | 0.7640355 | 13.17303 | 0.6027914
143 | 0.7857436 | 0.7719122 | 13.30883 | 0.6065251
144 | 0.7793162 | 0.7955421 | 13.71624 | 0.6199789
145 | 0.7744957 | 0.8034188 | 13.85205 | 0.6222444
146 | 0.7696752 | 0.8112955 | 13.98785 | 0.624434
147 | 0.7664615 | 0.8191721 | 14.12366 | 0.6278639
148 | 0.761641 | 0.8270488 | 14.25946 | 0.6299143
149 | 0.7584274 | 0.8349254 | 14.39527 | 0.6332303
150 | 0.7552137 | 0.8428021 | 14.53107 | 0.6364957
151 | 0.7503932 | 0.8428021 | 14.53107 | 0.6324329
152 | 0.7471795 | 0.8506787 | 14.66687 | 0.6356097
153 | 0.7439658 | 0.8585554 | 14.80268 | 0.6387359
154 | 0.7407521 | 0.8585554 | 14.80268 | 0.6359767
155 | 0.7375385 | 0.866432 | 14.93848 | 0.639027
156 | 0.7359316 | 0.8743087 | 15.07429 | 0.6434314
157 | 0.7327179 | 0.8743087 | 15.07429 | 0.6406217
158 | 0.7295043 | 0.8821854 | 15.21009 | 0.643558
159 | 0.7262906 | 0.8821854 | 15.21009 | 0.6407229
160 | 0.7198632 | 0.890062 | 15.3459 | 0.6407229
161 | 0.7118291 | 0.8979387 | 15.4817 | 0.6391788
162 | 0.7070085 | 0.9058153 | 15.61751 | 0.6404192
163 | 0.7005812 | 0.913692 | 15.75331 | 0.6401154
164 | 0.6957607 | 0.9215686 | 15.88911 | 0.6411912
165 | 0.6909402 | 0.9294453 | 16.02492 | 0.6421911
166 | 0.6877265 | 0.9373219 | 16.16072 | 0.6446211
167 | 0.682906 | 0.9373219 | 16.16072 | 0.6401028
168 | 0.6780855 | 0.9373219 | 16.16072 | 0.6355844
169 | 0.673265 | 0.9451986 | 16.29653 | 0.6363691
170 | 0.6700513 | 0.9530752 | 16.43233 | 0.6386093
171 | 0.6652308 | 0.9530752 | 16.43233 | 0.634015
172 | 0.6620171 | 0.9609519 | 16.56814 | 0.6361666
173 | 0.6571966 | 0.9688286 | 16.70394 | 0.6367108
174 | 0.6523761 | 0.9688286 | 16.70394 | 0.6320406
175 | 0.6507692 | 0.9688286 | 16.70394 | 0.6304838
176 | 0.6443419 | 0.9767052 | 16.83975 | 0.6293321
177 | 0.6379145 | 0.9845819 | 16.97555 | 0.6280791
178 | 0.633094 | 0.9924585 | 17.11135 | 0.6283196
179 | 0.6282735 | 0.9924585 | 17.11135 | 0.6235354
180 | 0.623453 | 1.000335 | 17.24716 | 0.623662
181 | 0.6186325 | 1.008212 | 17.38296 | 0.6237126
182 | 0.613812 | 1.008212 | 17.38296 | 0.6188525
183 | 0.6105983 | 1.016088 | 17.51877 | 0.6204219
184 | 0.6057778 | 1.016088 | 17.51877 | 0.6155238
185 | 0.6009573 | 1.023965 | 17.65457 | 0.6153593
186 | 0.5945299 | 1.023965 | 17.65457 | 0.6087779
187 | 0.5913162 | 1.031842 | 17.79038 | 0.6101448
188 | 0.5864957 | 1.031842 | 17.79038 | 0.6051708
189 | 0.5832821 | 1.031842 | 17.79038 | 0.6018548
190 | 0.5784615 | 1.039718 | 17.92618 | 0.6014371
191 | 0.573641 | 1.047595 | 18.06198 | 0.6009435
192 | 0.5672137 | 1.055472 | 18.19779 | 0.598678
193 | 0.5591795 | 1.055472 | 18.19779 | 0.5901982
194 | 0.5527521 | 1.063348 | 18.33359 | 0.5877681
195 | 0.5479316 | 1.071225 | 18.4694 | 0.5869581
196 | 0.5415043 | 1.079102 | 18.6052 | 0.5843382
197 | 0.5350769 | 1.079102 | 18.6052 | 0.5774024
198 | 0.5302564 | 1.079102 | 18.6052 | 0.5722006
199 | 0.5254359 | 1.086978 | 18.74101 | 0.5711375
200 | 0.5190085 | 1.094855 | 18.87681 | 0.5682391
201 | 0.5125812 | 1.094855 | 18.87681 | 0.5612021
202 | 0.5061538 | 1.102732 | 19.01262 | 0.5581519
203 | 0.5013333 | 1.110608 | 19.14842 | 0.556785
204 | 0.4965128 | 1.110608 | 19.14842 | 0.5514313
205 | 0.4900855 | 1.118485 | 19.28422 | 0.5481532
206 | 0.485265 | 1.118485 | 19.28422 | 0.5427616
207 | 0.4804444 | 1.126362 | 19.42003 | 0.5411542
208 | 0.4724103 | 1.134238 | 19.55583 | 0.5358258
209 | 0.4643761 | 1.134238 | 19.55583 | 0.5267131
210 | 0.4563419 | 1.142115 | 19.69164 | 0.5211949
211 | 0.4483077 | 1.149992 | 19.82744 | 0.5155501
212 | 0.4418803 | 1.149992 | 19.82744 | 0.5081587
213 | 0.435453 | 1.157868 | 19.96325 | 0.5041972
214 | 0.4290256 | 1.157868 | 19.96325 | 0.4967552
215 | 0.4225983 | 1.165745 | 20.09905 | 0.4926418
216 | 0.4161709 | 1.165745 | 20.09905 | 0.4851492
217 | 0.4081368 | 1.173622 | 20.23485 | 0.4789981
218 | 0.4017094 | 1.181498 | 20.37066 | 0.474619
219 | 0.3952821 | 1.181498 | 20.37066 | 0.467025
220 | 0.3888547 | 1.189375 | 20.50646 | 0.462494
221 | 0.3824274 | 1.189375 | 20.50646 | 0.4548495
222 | 0.3776068 | 1.189375 | 20.50646 | 0.4491161
223 | 0.3711795 | 1.197252 | 20.64227 | 0.4443952
224 | 0.3567179 | 1.205128 | 20.77807 | 0.4298909
225 | 0.3422564 | 1.213005 | 20.91388 | 0.4151587
226 | 0.3294017 | 1.220882 | 21.04968 | 0.4021605
227 | 0.3181538 | 1.228758 | 21.18549 | 0.3909341
228 | 0.306906 | 1.228758 | 21.18549 | 0.3771132
229 | 0.297265 | 1.236635 | 21.32129 | 0.3676082
230 | 0.2876239 | 1.244511 | 21.45709 | 0.3579513
231 | 0.2795897 | 1.252388 | 21.5929 | 0.3501549
232 | 0.2683419 | 1.252388 | 21.5929 | 0.3360682
233 | 0.2587009 | 1.252388 | 21.5929 | 0.3239939
234 | 0.2490598 | 1.252388 | 21.5929 | 0.3119196
235 | 0.2410256 | 1.260265 | 21.7287 | 0.3037561
236 | 0.2329915 | 1.268141 | 21.86451 | 0.2954661
237 | 0.2233504 | 1.268141 | 21.86451 | 0.2832399
238 | 0.2169231 | 1.268141 | 21.86451 | 0.2750891
239 | 0.2088889 | 1.268141 | 21.86451 | 0.2649007
240 | 0.1960342 | 1.276018 | 22.00031 | 0.2501432
241 | 0.1847863 | 1.276018 | 22.00031 | 0.2357907
242 | 0.1719316 | 1.276018 | 22.00031 | 0.2193879
243 | 0.1622906 | 1.283895 | 22.13612 | 0.208364
244 | 0.1526496 | 1.283895 | 22.13612 | 0.195986
245 | 0.1430085 | 1.291771 | 22.27192 | 0.1847344
246 | 0.1349744 | 1.283895 | 22.13612 | 0.1732929
247 | 0.1269402 | 1.291771 | 22.27192 | 0.1639777
248 | 0.1156923 | 1.299648 | 22.40773 | 0.1503593
249 | 0.1060513 | 1.291771 | 22.27192 | 0.136994
250 | 0.09641026 | 1.299648 | 22.40773 | 0.1252994
251 | 0.08676923 | 1.299648 | 22.40773 | 0.1127695
252 | 0.07873504 | 1.299648 | 22.40773 | 0.1023278
253 | 0.07070085 | 1.307525 | 22.54353 | 0.09244312
254 | 0.06266667 | 1.307525 | 22.54353 | 0.08193822
255 | 0.05463248 | 1.307525 | 22.54353 | 0.07143332