## Summary
0
Time | 2023-10-16 15:55
ID | X002_LM
Pixel | 1
Pixel Area | 0.058
Irradiance | 100
Panel Temperature | 0
Voc | 0.003213675
Isc | 0
Vmp | 0.613812
Imp | 1.016088
Pmp | 0.6236873
FF | 6236872.7
Eff | 0.1075323
Dir | Reverse

## Data
| Voltage | Current | Current Density | Power
0 | 0.003213675 | 1.110608 | 19.14842 | 0.003569135
1 | 0.003213675 | 1.142115 | 19.69164 | 0.003670387
2 | 0.004820513 | 1.165745 | 20.09905 | 0.005619488
3 | 0.00642735 | 1.181498 | 20.37066 | 0.007593903
4 | 0.01124786 | 1.197252 | 20.64227 | 0.01346652
5 | 0.01446154 | 1.213005 | 20.91388 | 0.01754192
6 | 0.01928205 | 1.228758 | 21.18549 | 0.02369298
7 | 0.02249573 | 1.236635 | 21.32129 | 0.027819
8 | 0.03052991 | 1.244511 | 21.45709 | 0.03799483
9 | 0.03695726 | 1.252388 | 21.5929 | 0.04628484
10 | 0.04338462 | 1.260265 | 21.7287 | 0.0546761
11 | 0.04981197 | 1.268141 | 21.86451 | 0.06316862
12 | 0.05623932 | 1.268141 | 21.86451 | 0.07131941
13 | 0.06266667 | 1.268141 | 21.86451 | 0.0794702
14 | 0.07070085 | 1.276018 | 22.00031 | 0.09021557
15 | 0.07552137 | 1.276018 | 22.00031 | 0.09636663
16 | 0.08837607 | 1.276018 | 22.00031 | 0.1127695
17 | 0.09962393 | 1.276018 | 22.00031 | 0.1271219
18 | 0.109265 | 1.276018 | 22.00031 | 0.1394241
19 | 0.118906 | 1.276018 | 22.00031 | 0.1517262
20 | 0.128547 | 1.276018 | 22.00031 | 0.1640283
21 | 0.1365812 | 1.276018 | 22.00031 | 0.1742801
22 | 0.1446154 | 1.276018 | 22.00031 | 0.1845318
23 | 0.1526496 | 1.276018 | 22.00031 | 0.1947836
24 | 0.1622906 | 1.276018 | 22.00031 | 0.2070857
25 | 0.1703248 | 1.276018 | 22.00031 | 0.2173375
26 | 0.1799658 | 1.268141 | 21.86451 | 0.2282221
27 | 0.1863932 | 1.268141 | 21.86451 | 0.2363729
28 | 0.1944274 | 1.268141 | 21.86451 | 0.2465614
29 | 0.2008547 | 1.260265 | 21.7287 | 0.2531301
30 | 0.2088889 | 1.268141 | 21.86451 | 0.2649007
31 | 0.2153162 | 1.260265 | 21.7287 | 0.2713555
32 | 0.2313846 | 1.260265 | 21.7287 | 0.2916059
33 | 0.2458462 | 1.252388 | 21.5929 | 0.3078948
34 | 0.2603077 | 1.244511 | 21.45709 | 0.3239559
35 | 0.2731624 | 1.244511 | 21.45709 | 0.3399537
36 | 0.2844103 | 1.236635 | 21.32129 | 0.3517116
37 | 0.2940513 | 1.236635 | 21.32129 | 0.3636341
38 | 0.3036923 | 1.236635 | 21.32129 | 0.3755565
39 | 0.3133333 | 1.228758 | 21.18549 | 0.3850109
40 | 0.3213675 | 1.220882 | 21.04968 | 0.3923517
41 | 0.3310085 | 1.220882 | 21.04968 | 0.4041222
42 | 0.3390427 | 1.220882 | 21.04968 | 0.413931
43 | 0.3486838 | 1.213005 | 20.91388 | 0.4229551
44 | 0.3567179 | 1.213005 | 20.91388 | 0.4327006
45 | 0.3631453 | 1.205128 | 20.77807 | 0.4376366
46 | 0.3711795 | 1.205128 | 20.77807 | 0.4473189
47 | 0.3776068 | 1.197252 | 20.64227 | 0.4520904
48 | 0.3872479 | 1.197252 | 20.64227 | 0.4636331
49 | 0.3968889 | 1.189375 | 20.50646 | 0.4720497
50 | 0.4049231 | 1.181498 | 20.37066 | 0.4784159
51 | 0.4129573 | 1.181498 | 20.37066 | 0.4879083
52 | 0.4209915 | 1.173622 | 20.23485 | 0.4940847
53 | 0.4274188 | 1.173622 | 20.23485 | 0.5016279
54 | 0.4338462 | 1.165745 | 20.09905 | 0.505754
55 | 0.4402735 | 1.157868 | 19.96325 | 0.5097787
56 | 0.4483077 | 1.157868 | 19.96325 | 0.5190813
57 | 0.454735 | 1.157868 | 19.96325 | 0.5265233
58 | 0.4611624 | 1.149992 | 19.82744 | 0.5303329
59 | 0.4675897 | 1.142115 | 19.69164 | 0.5340412
60 | 0.4740171 | 1.142115 | 19.69164 | 0.541382
61 | 0.4788376 | 1.134238 | 19.55583 | 0.543116
62 | 0.485265 | 1.134238 | 19.55583 | 0.5504061
63 | 0.4900855 | 1.126362 | 19.42003 | 0.5520135
64 | 0.4981197 | 1.126362 | 19.42003 | 0.5610629
65 | 0.5061538 | 1.118485 | 19.28422 | 0.5661255
66 | 0.514188 | 1.110608 | 19.14842 | 0.5710615
67 | 0.5206154 | 1.110608 | 19.14842 | 0.5781998
68 | 0.5270427 | 1.102732 | 19.01262 | 0.5811867
69 | 0.5318632 | 1.094855 | 18.87681 | 0.5823132
70 | 0.5382906 | 1.086978 | 18.74101 | 0.5851102
71 | 0.5431111 | 1.086978 | 18.74101 | 0.59035
72 | 0.5495385 | 1.079102 | 18.6052 | 0.5930079
73 | 0.554359 | 1.071225 | 18.4694 | 0.5938432
74 | 0.5607863 | 1.071225 | 18.4694 | 0.6007284
75 | 0.5656068 | 1.063348 | 18.33359 | 0.6014371
76 | 0.5704274 | 1.063348 | 18.33359 | 0.606563
77 | 0.5752479 | 1.063348 | 18.33359 | 0.6116889
78 | 0.5784615 | 1.055472 | 18.19779 | 0.6105498
79 | 0.5832821 | 1.047595 | 18.06198 | 0.6110434
80 | 0.5897094 | 1.039718 | 17.92618 | 0.6131317
81 | 0.5961368 | 1.031842 | 17.79038 | 0.6151188
82 | 0.6009573 | 1.031842 | 17.79038 | 0.6200928
83 | 0.6057778 | 1.023965 | 17.65457 | 0.6202953
84 | 0.6105983 | 1.016088 | 17.51877 | 0.6204219
85 | 0.613812 | 1.016088 | 17.51877 | 0.6236873
86 | 0.6170256 | 1.008212 | 17.38296 | 0.6220926
87 | 0.6218462 | 1.000335 | 17.24716 | 0.6220546
88 | 0.6250598 | 0.9924585 | 17.11135 | 0.620346
89 | 0.6282735 | 0.9845819 | 16.97555 | 0.6185867
90 | 0.6314872 | 0.9845819 | 16.97555 | 0.6217508
91 | 0.6363077 | 0.9767052 | 16.83975 | 0.621485
92 | 0.6379145 | 0.9767052 | 16.83975 | 0.6230544
93 | 0.6411282 | 0.9688286 | 16.70394 | 0.6211433
94 | 0.6443419 | 0.9609519 | 16.56814 | 0.6191816
95 | 0.6475556 | 0.9609519 | 16.56814 | 0.6222697
96 | 0.6523761 | 0.9451986 | 16.29653 | 0.6166249
97 | 0.6571966 | 0.9373219 | 16.16072 | 0.6160048
98 | 0.6620171 | 0.9294453 | 16.02492 | 0.6153087
99 | 0.6652308 | 0.9215686 | 15.88911 | 0.6130558
100 | 0.6700513 | 0.913692 | 15.75331 | 0.6122205
101 | 0.673265 | 0.9058153 | 15.61751 | 0.6098537
102 | 0.6764786 | 0.8979387 | 15.4817 | 0.6074363
103 | 0.6796923 | 0.890062 | 15.3459 | 0.6049683
104 | 0.6812991 | 0.890062 | 15.3459 | 0.6063985
105 | 0.6845128 | 0.8821854 | 15.21009 | 0.6038672
106 | 0.6893333 | 0.8743087 | 15.07429 | 0.6026901
107 | 0.6909402 | 0.8743087 | 15.07429 | 0.604095
108 | 0.6941538 | 0.866432 | 14.93848 | 0.6014371
109 | 0.6957607 | 0.8585554 | 14.80268 | 0.5973491
110 | 0.6973675 | 0.8585554 | 14.80268 | 0.5987286
111 | 0.7005812 | 0.8506787 | 14.66687 | 0.5959695
112 | 0.702188 | 0.8428021 | 14.53107 | 0.5918055
113 | 0.7054017 | 0.8349254 | 14.39527 | 0.5889578
114 | 0.7070085 | 0.8349254 | 14.39527 | 0.5902994
115 | 0.7102222 | 0.8270488 | 14.25946 | 0.5873884
116 | 0.7118291 | 0.8191721 | 14.12366 | 0.5831105
117 | 0.7150427 | 0.8191721 | 14.12366 | 0.5857431
118 | 0.7166496 | 0.8112955 | 13.98785 | 0.5814145
119 | 0.7182564 | 0.8112955 | 13.98785 | 0.5827182
120 | 0.7198632 | 0.8034188 | 13.85205 | 0.5783517
121 | 0.7214701 | 0.7955421 | 13.71624 | 0.5739599
122 | 0.7246838 | 0.7955421 | 13.71624 | 0.5765165
123 | 0.7262906 | 0.7876655 | 13.58044 | 0.572074
124 | 0.7278974 | 0.7876655 | 13.58044 | 0.5733397
125 | 0.7295043 | 0.7797888 | 13.44464 | 0.5688593
126 | 0.7311111 | 0.7797888 | 13.44464 | 0.5701123
127 | 0.7327179 | 0.7797888 | 13.44464 | 0.5713653
128 | 0.742359 | 0.6458857 | 11.13596 | 0.479479
129 | 0.7536068 | 0.5434892 | 9.370503 | 0.4095772
130 | 0.761641 | 0.456846 | 7.876655 | 0.3479526
131 | 0.7712821 | 0.3780794 | 6.518611 | 0.2916059
132 | 0.7793162 | 0.3229429 | 5.56798 | 0.2516746
133 | 0.7857436 | 0.2756829 | 4.753154 | 0.2166161
134 | 0.7921709 | 0.228423 | 3.938327 | 0.1809501
135 | 0.7985983 | 0.1969164 | 3.39511 | 0.1572571
136 | 0.801812 | 0.1654098 | 2.851892 | 0.1326275
137 | 0.8082393 | 0.1339031 | 2.308675 | 0.1082258
138 | 0.811453 | 0.1181498 | 2.037066 | 0.09587303
139 | 0.8162735 | 0.1023965 | 1.765457 | 0.08358356
140 | 0.8194872 | 0.0866432 | 1.493848 | 0.071003
141 | 0.8227009 | 0.07088989 | 1.22224 | 0.05832118
142 | 0.8259145 | 0.06301324 | 1.086435 | 0.05204355
143 | 0.8275214 | 0.05513658 | 0.9506308 | 0.0456267
144 | 0.830735 | 0.04725993 | 0.8148264 | 0.03926048
145 | 0.8323419 | 0.03938327 | 0.679022 | 0.03278035
146 | 0.8355556 | 0.03150662 | 0.5432176 | 0.02632553
147 | 0.8371624 | 0.02362996 | 0.4074132 | 0.01978212
148 | 0.8387692 | 0.01575331 | 0.2716088 | 0.01321339
149 | 0.8419829 | 0.02362996 | 0.4074132 | 0.01989603
150 | 0.8435897 | 0.01575331 | 0.2716088 | 0.01328933
151 | 0.8451966 | 0.01575331 | 0.2716088 | 0.01331464
152 | 0.8451966 | 0.007876655 | 0.1358044 | 0.006657322
153 | 0.8484103 | 0.007876655 | 0.1358044 | 0.006682635
154 | 0.8500171 | 0.007876655 | 0.1358044 | 0.006695291
155 | 0.8500171 | 0.007876655 | 0.1358044 | 0.006695291
156 | 0.8516239 | 0.007876655 | 0.1358044 | 0.006707948
157 | 0.8532308 | 0.007876655 | 0.1358044 | 0.006720604
158 | 0.8548376 | 0 | 0 | 0
159 | 0.8548376 | 0.007876655 | 0.1358044 | 0.006733261
160 | 0.8564444 | 0 | 0 | 0
161 | 0.8580513 | 0.007876655 | 0.1358044 | 0.006758574
162 | 0.8580513 | 0.007876655 | 0.1358044 | 0.006758574
163 | 0.8596581 | 0.007876655 | 0.1358044 | 0.00677123
164 | 0.8596581 | 0 | 0 | 0
165 | 0.861265 | 0 | 0 | 0
166 | 0.861265 | 0 | 0 | 0
167 | 0.8628718 | 0 | 0 | 0
168 | 0.8628718 | 0 | 0 | 0
169 | 0.8644786 | 0 | 0 | 0
170 | 0.8660855 | 0 | 0 | 0
171 | 0.8660855 | 0 | 0 | 0
172 | 0.8660855 | 0 | 0 | 0
173 | 0.8676923 | 0 | 0 | 0
174 | 0.8676923 | 0 | 0 | 0
175 | 0.8692991 | 0 | 0 | 0
176 | 0.8692991 | 0 | 0 | 0
177 | 0.870906 | 0 | 0 | 0
178 | 0.870906 | 0 | 0 | 0
179 | 0.8725128 | 0 | 0 | 0
180 | 0.8725128 | 0 | 0 | 0
181 | 0.8725128 | 0 | 0 | 0
182 | 0.8741197 | 0 | 0 | 0
183 | 0.8741197 | 0 | 0 | 0
184 | 0.8757265 | 0 | 0 | 0
185 | 0.8757265 | 0 | 0 | 0
186 | 0.8757265 | 0 | 0 | 0
187 | 0.8773333 | 0 | 0 | 0
188 | 0.8773333 | 0 | 0 | 0
189 | 0.8773333 | 0 | 0 | 0
190 | 0.8789402 | 0 | 0 | 0
191 | 0.8789402 | 0 | 0 | 0
192 | 0.880547 | 0 | 0 | 0
193 | 0.8821538 | 0 | 0 | 0
194 | 0.8821538 | 0 | 0 | 0
195 | 0.8821538 | 0 | 0 | 0
196 | 0.8837607 | 0 | 0 | 0
197 | 0.8837607 | 0 | 0 | 0
198 | 0.8837607 | 0 | 0 | 0
199 | 0.8853675 | 0 | 0 | 0
200 | 0.8853675 | 0 | 0 | 0
201 | 0.8853675 | 0 | 0 | 0
202 | 0.8869744 | 0 | 0 | 0
203 | 0.8869744 | 0 | 0 | 0
204 | 0.8869744 | 0 | 0 | 0
205 | 0.8869744 | 0 | 0 | 0
206 | 0.8885812 | 0 | 0 | 0
207 | 0.8885812 | 0 | 0 | 0
208 | 0.890188 | 0 | 0 | 0
209 | 0.890188 | 0 | 0 | 0
210 | 0.890188 | 0 | 0 | 0
211 | 0.890188 | 0 | 0 | 0
212 | 0.8917949 | 0 | 0 | 0
213 | 0.8934017 | 0 | 0 | 0
214 | 0.8917949 | 0 | 0 | 0
215 | 0.8934017 | 0 | 0 | 0
216 | 0.8934017 | 0 | 0 | 0
217 | 0.8934017 | 0 | 0 | 0
218 | 0.8950085 | 0 | 0 | 0
219 | 0.8950085 | 0 | 0 | 0
220 | 0.8950085 | 0 | 0 | 0
221 | 0.8966154 | 0 | 0 | 0
222 | 0.8966154 | 0 | 0 | 0
223 | 0.8966154 | 0 | 0 | 0
224 | 0.8966154 | 0 | 0 | 0
225 | 0.8982222 | 0 | 0 | 0
226 | 0.8982222 | 0 | 0 | 0
227 | 0.8982222 | 0 | 0 | 0
228 | 0.8982222 | 0 | 0 | 0
229 | 0.8998291 | 0 | 0 | 0
230 | 0.8998291 | 0 | 0 | 0
231 | 0.8998291 | 0 | 0 | 0
232 | 0.8998291 | 0 | 0 | 0
233 | 0.9014359 | 0 | 0 | 0
234 | 0.9014359 | 0 | 0 | 0
235 | 0.9014359 | 0 | 0 | 0
236 | 0.9014359 | 0 | 0 | 0
237 | 0.9030427 | 0 | 0 | 0
238 | 0.9030427 | 0 | 0 | 0
239 | 0.9030427 | 0 | 0 | 0
240 | 0.9030427 | 0 | 0 | 0
241 | 0.9046496 | 0 | 0 | 0
242 | 0.9046496 | 0 | 0 | 0
243 | 0.9046496 | 0 | 0 | 0
244 | 0.9062564 | 0 | 0 | 0
245 | 0.9062564 | 0 | 0 | 0
246 | 0.9062564 | 0 | 0 | 0
247 | 0.9062564 | 0 | 0 | 0
248 | 0.9078632 | 0 | 0 | 0
249 | 0.9078632 | 0 | 0 | 0
250 | 0.9078632 | 0 | 0 | 0
251 | 0.9078632 | 0 | 0 | 0
252 | 0.9094701 | 0 | 0 | 0
253 | 0.9094701 | 0 | 0 | 0
254 | 0.9094701 | 0 | 0 | 0
255 | 0.9110769 | 0 | 0 | 0