## Summary
0
Time | 2023-10-16 15:56
ID | X002_LM
Pixel | 2
Pixel Area | 0.058
Irradiance | 100
Panel Temperature | 0
Voc | 0.8564444
Isc | 1.315401
Vmp | 0.7744957
Imp | 1.094855
Pmp | 0.8479605
FF | 0.7526934
Eff | 0.1462001
Dir | Forward

## Data
| Voltage | Current | Current Density | Power
0 | 0.8564444 | 0 | 0 | 0
1 | 0.8564444 | 0 | 0 | 0
2 | 0.8564444 | 0 | 0 | 0
3 | 0.8564444 | 0 | 0 | 0
4 | 0.8580513 | 0 | 0 | 0
5 | 0.8596581 | 0 | 0 | 0
6 | 0.861265 | 0 | 0 | 0
7 | 0.861265 | 0 | 0 | 0
8 | 0.8628718 | 0 | 0 | 0
9 | 0.8644786 | 0 | 0 | 0
10 | 0.8660855 | 0 | 0 | 0
11 | 0.8676923 | 0 | 0 | 0
12 | 0.8692991 | 0 | 0 | 0
13 | 0.870906 | 0 | 0 | 0
14 | 0.8725128 | 0 | 0 | 0
15 | 0.8725128 | 0 | 0 | 0
16 | 0.8741197 | 0 | 0 | 0
17 | 0.8757265 | 0 | 0 | 0
18 | 0.8773333 | 0 | 0 | 0
19 | 0.8789402 | 0 | 0 | 0
20 | 0.8789402 | 0 | 0 | 0
21 | 0.880547 | 0 | 0 | 0
22 | 0.8821538 | 0 | 0 | 0
23 | 0.8821538 | 0 | 0 | 0
24 | 0.8837607 | 0 | 0 | 0
25 | 0.8837607 | 0 | 0 | 0
26 | 0.8853675 | 0 | 0 | 0
27 | 0.8869744 | 0 | 0 | 0
28 | 0.8869744 | 0 | 0 | 0
29 | 0.8885812 | 0 | 0 | 0
30 | 0.890188 | 0 | 0 | 0
31 | 0.890188 | 0 | 0 | 0
32 | 0.8917949 | 0 | 0 | 0
33 | 0.8917949 | 0 | 0 | 0
34 | 0.8934017 | 0 | 0 | 0
35 | 0.8934017 | 0 | 0 | 0
36 | 0.8950085 | 0 | 0 | 0
37 | 0.8950085 | 0 | 0 | 0
38 | 0.8950085 | 0 | 0 | 0
39 | 0.8966154 | 0 | 0 | 0
40 | 0.8966154 | 0 | 0 | 0
41 | 0.8982222 | 0 | 0 | 0
42 | 0.8982222 | 0 | 0 | 0
43 | 0.8998291 | 0 | 0 | 0
44 | 0.8998291 | 0 | 0 | 0
45 | 0.9014359 | 0 | 0 | 0
46 | 0.9014359 | 0 | 0 | 0
47 | 0.9030427 | 0.007876655 | 0.1358044 | 0.007112956
48 | 0.9030427 | 0 | 0 | 0
49 | 0.9046496 | 0 | 0 | 0
50 | 0.9046496 | 0 | 0 | 0
51 | 0.9046496 | 0 | 0 | 0
52 | 0.9046496 | 0 | 0 | 0
53 | 0.9062564 | 0 | 0 | 0
54 | 0.9062564 | 0 | 0 | 0
55 | 0.9078632 | 0 | 0 | 0
56 | 0.9078632 | 0 | 0 | 0
57 | 0.9094701 | 0 | 0 | 0
58 | 0.9094701 | 0 | 0 | 0
59 | 0.9094701 | 0 | 0 | 0
60 | 0.9094701 | 0 | 0 | 0
61 | 0.9110769 | 0 | 0 | 0
62 | 0.9110769 | 0 | 0 | 0
63 | 0.9126838 | 0 | 0 | 0
64 | 0.9126838 | 0 | 0 | 0
65 | 0.9142906 | 0 | 0 | 0
66 | 0.9142906 | 0 | 0 | 0
67 | 0.9142906 | 0 | 0 | 0
68 | 0.9142906 | 0 | 0 | 0
69 | 0.9158974 | 0 | 0 | 0
70 | 0.9158974 | 0 | 0 | 0
71 | 0.9175043 | 0 | 0 | 0
72 | 0.9175043 | 0 | 0 | 0
73 | 0.9175043 | 0 | 0 | 0
74 | 0.9175043 | 0 | 0 | 0
75 | 0.9191111 | 0 | 0 | 0
76 | 0.9191111 | 0 | 0 | 0
77 | 0.9191111 | 0 | 0 | 0
78 | 0.9207179 | 0 | 0 | 0
79 | 0.9207179 | 0 | 0 | 0
80 | 0.9207179 | 0 | 0 | 0
81 | 0.9223248 | 0 | 0 | 0
82 | 0.9223248 | 0 | 0 | 0
83 | 0.9223248 | 0 | 0 | 0
84 | 0.9239316 | 0 | 0 | 0
85 | 0.9239316 | 0 | 0 | 0
86 | 0.9239316 | 0 | 0 | 0
87 | 0.9255385 | 0 | 0 | 0
88 | 0.9255385 | 0 | 0 | 0
89 | 0.9255385 | 0 | 0 | 0
90 | 0.9255385 | 0 | 0 | 0
91 | 0.9271453 | 0 | 0 | 0
92 | 0.9271453 | 0 | 0 | 0
93 | 0.9271453 | 0 | 0 | 0
94 | 0.9271453 | 0 | 0 | 0
95 | 0.9287521 | 0 | 0 | 0
96 | 0.9287521 | 0 | 0 | 0
97 | 0.9287521 | 0 | 0 | 0
98 | 0.930359 | 0 | 0 | 0
99 | 0.930359 | 0 | 0 | 0
100 | 0.930359 | 0 | 0 | 0
101 | 0.930359 | 0 | 0 | 0
102 | 0.9319658 | 0 | 0 | 0
103 | 0.9319658 | 0 | 0 | 0
104 | 0.9335726 | 0 | 0 | 0
105 | 0.9335726 | 0 | 0 | 0
106 | 0.9335726 | 0 | 0 | 0
107 | 0.9335726 | 0 | 0 | 0
108 | 0.9335726 | 0 | 0 | 0
109 | 0.9351795 | 0 | 0 | 0
110 | 0.9351795 | 0 | 0 | 0
111 | 0.9351795 | 0 | 0 | 0
112 | 0.9367863 | 0 | 0 | 0
113 | 0.9367863 | 0 | 0 | 0
114 | 0.9367863 | 0 | 0 | 0
115 | 0.9367863 | 0 | 0 | 0
116 | 0.9367863 | 0 | 0 | 0
117 | 0.9383932 | 0 | 0 | 0
118 | 0.9383932 | 0 | 0 | 0
119 | 0.9383932 | 0 | 0 | 0
120 | 0.94 | 0 | 0 | 0
121 | 0.94 | 0 | 0 | 0
122 | 0.94 | 0 | 0 | 0
123 | 0.94 | 0 | 0 | 0
124 | 0.94 | 0 | 0 | 0
125 | 0.94 | 0 | 0 | 0
126 | 0.9416068 | 0 | 0 | 0
127 | 0.9416068 | 0 | 0 | 0
128 | 0.9319658 | 0.1496564 | 2.580284 | 0.1394747
129 | 0.9207179 | 0.2756829 | 4.753154 | 0.2538262
130 | 0.9110769 | 0.3702028 | 6.382807 | 0.3372832
131 | 0.9046496 | 0.456846 | 7.876655 | 0.4132855
132 | 0.8966154 | 0.5277359 | 9.098894 | 0.4731761
133 | 0.890188 | 0.5828725 | 10.04953 | 0.5188661
134 | 0.8837607 | 0.6301324 | 10.86435 | 0.5568862
135 | 0.8773333 | 0.6695157 | 11.54337 | 0.5873884
136 | 0.8725128 | 0.7088989 | 12.2224 | 0.6185234
137 | 0.8692991 | 0.7325289 | 12.62981 | 0.6367868
138 | 0.8644786 | 0.7640355 | 13.17303 | 0.6604924
139 | 0.861265 | 0.7876655 | 13.58044 | 0.6783887
140 | 0.8580513 | 0.8112955 | 13.98785 | 0.6961331
141 | 0.8548376 | 0.8270488 | 14.25946 | 0.7069924
142 | 0.8532308 | 0.8349254 | 14.39527 | 0.7123841
143 | 0.8500171 | 0.8506787 | 14.66687 | 0.7230915
144 | 0.8468034 | 0.866432 | 14.93848 | 0.7336976
145 | 0.8451966 | 0.8821854 | 15.21009 | 0.74562
146 | 0.8419829 | 0.890062 | 15.3459 | 0.749417
147 | 0.8387692 | 0.9058153 | 15.61751 | 0.75977
148 | 0.8371624 | 0.913692 | 15.75331 | 0.7649086
149 | 0.8355556 | 0.9215686 | 15.88911 | 0.7700218
150 | 0.8339487 | 0.9294453 | 16.02492 | 0.7751097
151 | 0.830735 | 0.9373219 | 16.16072 | 0.7786662
152 | 0.8291282 | 0.9530752 | 16.43233 | 0.7902216
153 | 0.8259145 | 0.9609519 | 16.56814 | 0.7936641
154 | 0.8243077 | 0.9609519 | 16.56814 | 0.79212
155 | 0.8227009 | 0.9688286 | 16.70394 | 0.7970561
156 | 0.821094 | 0.9767052 | 16.83975 | 0.8019668
157 | 0.8194872 | 0.9845819 | 16.97555 | 0.8068522
158 | 0.8178803 | 0.9924585 | 17.11135 | 0.8117123
159 | 0.8146667 | 1.000335 | 17.24716 | 0.8149397
160 | 0.8098462 | 1.008212 | 17.38296 | 0.8164965
161 | 0.8066325 | 1.023965 | 17.65457 | 0.8259635
162 | 0.801812 | 1.031842 | 17.79038 | 0.8273431
163 | 0.7985983 | 1.047595 | 18.06198 | 0.8366077
164 | 0.7937778 | 1.055472 | 18.19779 | 0.83781
165 | 0.7905641 | 1.063348 | 18.33359 | 0.8406451
166 | 0.7857436 | 1.071225 | 18.4694 | 0.8417082
167 | 0.7825299 | 1.079102 | 18.6052 | 0.8444294
168 | 0.7777094 | 1.079102 | 18.6052 | 0.8392276
169 | 0.7744957 | 1.094855 | 18.87681 | 0.8479605
170 | 0.7712821 | 1.094855 | 18.87681 | 0.844442
171 | 0.7664615 | 1.102732 | 19.01262 | 0.8452014
172 | 0.761641 | 1.110608 | 19.14842 | 0.8458849
173 | 0.7584274 | 1.110608 | 19.14842 | 0.8423157
174 | 0.7552137 | 1.118485 | 19.28422 | 0.8446952
175 | 0.752 | 1.126362 | 19.42003 | 0.847024
176 | 0.7439658 | 1.134238 | 19.55583 | 0.8438345
177 | 0.7375385 | 1.134238 | 19.55583 | 0.8365444
178 | 0.7311111 | 1.142115 | 19.69164 | 0.8350129
179 | 0.7262906 | 1.149992 | 19.82744 | 0.8352281
180 | 0.7198632 | 1.157868 | 19.96325 | 0.8335068
181 | 0.7150427 | 1.157868 | 19.96325 | 0.8279253
182 | 0.7086154 | 1.165745 | 20.09905 | 0.8260648
183 | 0.7037949 | 1.165745 | 20.09905 | 0.8204453
184 | 0.6973675 | 1.173622 | 20.23485 | 0.8184456
185 | 0.6909402 | 1.181498 | 20.37066 | 0.8163446
186 | 0.6845128 | 1.181498 | 20.37066 | 0.8087507
187 | 0.6796923 | 1.181498 | 20.37066 | 0.8030553
188 | 0.6748718 | 1.189375 | 20.50646 | 0.8026756
189 | 0.6684444 | 1.189375 | 20.50646 | 0.795031
190 | 0.6636239 | 1.197252 | 20.64227 | 0.7945248
191 | 0.6571966 | 1.197252 | 20.64227 | 0.7868296
192 | 0.6475556 | 1.205128 | 20.77807 | 0.7803875
193 | 0.6379145 | 1.205128 | 20.77807 | 0.7687688
194 | 0.6298803 | 1.213005 | 20.91388 | 0.7640479
195 | 0.6218462 | 1.220882 | 21.04968 | 0.7592005
196 | 0.613812 | 1.220882 | 21.04968 | 0.7493917
197 | 0.6073846 | 1.220882 | 21.04968 | 0.7415446
198 | 0.6009573 | 1.228758 | 21.18549 | 0.7384311
199 | 0.5945299 | 1.228758 | 21.18549 | 0.7305335
200 | 0.5848889 | 1.228758 | 21.18549 | 0.718687
201 | 0.5784615 | 1.228758 | 21.18549 | 0.7107893
202 | 0.5704274 | 1.236635 | 21.32129 | 0.7054103
203 | 0.5623932 | 1.236635 | 21.32129 | 0.695475
204 | 0.5559658 | 1.244511 | 21.45709 | 0.6919058
205 | 0.5495385 | 1.244511 | 21.45709 | 0.6839069
206 | 0.5415043 | 1.244511 | 21.45709 | 0.6739083
207 | 0.5350769 | 1.252388 | 21.5929 | 0.670124
208 | 0.5238291 | 1.252388 | 21.5929 | 0.6560373
209 | 0.514188 | 1.252388 | 21.5929 | 0.643963
210 | 0.504547 | 1.260265 | 21.7287 | 0.6358628
211 | 0.494906 | 1.260265 | 21.7287 | 0.6237126
212 | 0.4868718 | 1.260265 | 21.7287 | 0.6135874
213 | 0.4772308 | 1.260265 | 21.7287 | 0.6014371
214 | 0.4708034 | 1.268141 | 21.86451 | 0.5970453
215 | 0.4627692 | 1.268141 | 21.86451 | 0.5868568
216 | 0.4531282 | 1.268141 | 21.86451 | 0.5746307
217 | 0.4434872 | 1.276018 | 22.00031 | 0.5658977
218 | 0.435453 | 1.276018 | 22.00031 | 0.5556459
219 | 0.4274188 | 1.276018 | 22.00031 | 0.5453941
220 | 0.4193846 | 1.276018 | 22.00031 | 0.5351424
221 | 0.4129573 | 1.276018 | 22.00031 | 0.5269409
222 | 0.4049231 | 1.283895 | 22.13612 | 0.5198786
223 | 0.3984957 | 1.283895 | 22.13612 | 0.5116266
224 | 0.3808205 | 1.283895 | 22.13612 | 0.4889335
225 | 0.366359 | 1.291771 | 22.27192 | 0.473252
226 | 0.3518974 | 1.291771 | 22.27192 | 0.454571
227 | 0.3390427 | 1.291771 | 22.27192 | 0.4379657
228 | 0.326188 | 1.299648 | 22.40773 | 0.4239296
229 | 0.3149402 | 1.299648 | 22.40773 | 0.4093114
230 | 0.3036923 | 1.299648 | 22.40773 | 0.3946931
231 | 0.2940513 | 1.299648 | 22.40773 | 0.3821632
232 | 0.2828034 | 1.299648 | 22.40773 | 0.3675449
233 | 0.2715556 | 1.299648 | 22.40773 | 0.3529267
234 | 0.2619145 | 1.307525 | 22.54353 | 0.3424597
235 | 0.2522735 | 1.299648 | 22.40773 | 0.3278668
236 | 0.2426325 | 1.307525 | 22.54353 | 0.317248
237 | 0.2345983 | 1.307525 | 22.54353 | 0.3067431
238 | 0.2249573 | 1.307525 | 22.54353 | 0.2941372
239 | 0.2169231 | 1.307525 | 22.54353 | 0.2836323
240 | 0.2024615 | 1.307525 | 22.54353 | 0.2647235
241 | 0.1912137 | 1.315401 | 22.67933 | 0.2515227
242 | 0.178359 | 1.307525 | 22.54353 | 0.2332088
243 | 0.1687179 | 1.315401 | 22.67933 | 0.2219318
244 | 0.1574701 | 1.315401 | 22.67933 | 0.2071364
245 | 0.1478291 | 1.315401 | 22.67933 | 0.1944545
246 | 0.138188 | 1.315401 | 22.67933 | 0.1817727
247 | 0.1301538 | 1.315401 | 22.67933 | 0.1712045
248 | 0.118906 | 1.315401 | 22.67933 | 0.1564091
249 | 0.109265 | 1.315401 | 22.67933 | 0.1437273
250 | 0.09962393 | 1.315401 | 22.67933 | 0.1310455
251 | 0.08998291 | 1.315401 | 22.67933 | 0.1183636
252 | 0.08194872 | 1.315401 | 22.67933 | 0.1077955
253 | 0.07230769 | 1.315401 | 22.67933 | 0.09511364
254 | 0.0642735 | 1.315401 | 22.67933 | 0.08454546
255 | 0.05623932 | 1.315401 | 22.67933 | 0.07397727