## Summary
0
Time | 2023-10-16 15:55
ID | X002_LM
Pixel | 2
Pixel Area | 0.058
Irradiance | 100
Panel Temperature | 0
Voc | 0.004820513
Isc | 0
Vmp | 0.6620171
Imp | 1.071225
Pmp | 0.7091693
FF | 7091693.1
Eff | 0.1222706
Dir | Reverse

## Data
| Voltage | Current | Current Density | Power
0 | 0.004820513 | 1.315401 | 22.67933 | 0.006340909
1 | 0.00642735 | 1.315401 | 22.67933 | 0.008454546
2 | 0.00642735 | 1.315401 | 22.67933 | 0.008454546
3 | 0.009641026 | 1.315401 | 22.67933 | 0.01268182
4 | 0.0128547 | 1.315401 | 22.67933 | 0.01690909
5 | 0.01606838 | 1.315401 | 22.67933 | 0.02113636
6 | 0.01928205 | 1.323278 | 22.81514 | 0.02551551
7 | 0.02410256 | 1.315401 | 22.67933 | 0.03170455
8 | 0.03052991 | 1.315401 | 22.67933 | 0.04015909
9 | 0.03695726 | 1.323278 | 22.81514 | 0.04890474
10 | 0.04499145 | 1.315401 | 22.67933 | 0.05918182
11 | 0.0514188 | 1.315401 | 22.67933 | 0.06763636
12 | 0.05784615 | 1.315401 | 22.67933 | 0.07609091
13 | 0.0642735 | 1.323278 | 22.81514 | 0.08505172
14 | 0.07070085 | 1.315401 | 22.67933 | 0.093
15 | 0.07712821 | 1.315401 | 22.67933 | 0.1014545
16 | 0.08998291 | 1.315401 | 22.67933 | 0.1183636
17 | 0.1012308 | 1.315401 | 22.67933 | 0.1331591
18 | 0.1108718 | 1.315401 | 22.67933 | 0.1458409
19 | 0.1221197 | 1.315401 | 22.67933 | 0.1606364
20 | 0.1317607 | 1.315401 | 22.67933 | 0.1733182
21 | 0.1397949 | 1.315401 | 22.67933 | 0.1838864
22 | 0.1494359 | 1.315401 | 22.67933 | 0.1965682
23 | 0.1574701 | 1.315401 | 22.67933 | 0.2071364
24 | 0.1655043 | 1.307525 | 22.54353 | 0.2164009
25 | 0.1751453 | 1.307525 | 22.54353 | 0.2290068
26 | 0.1847863 | 1.315401 | 22.67933 | 0.2430682
27 | 0.1928205 | 1.307525 | 22.54353 | 0.2521176
28 | 0.2008547 | 1.307525 | 22.54353 | 0.2626225
29 | 0.2088889 | 1.307525 | 22.54353 | 0.2731274
30 | 0.2153162 | 1.315401 | 22.67933 | 0.2832273
31 | 0.2233504 | 1.307525 | 22.54353 | 0.2920362
32 | 0.2410256 | 1.307525 | 22.54353 | 0.315147
33 | 0.257094 | 1.299648 | 22.40773 | 0.3341317
34 | 0.2715556 | 1.299648 | 22.40773 | 0.3529267
35 | 0.2844103 | 1.299648 | 22.40773 | 0.3696332
36 | 0.297265 | 1.291771 | 22.27192 | 0.3839984
37 | 0.3085128 | 1.291771 | 22.27192 | 0.398528
38 | 0.3181538 | 1.291771 | 22.27192 | 0.410982
39 | 0.3277949 | 1.291771 | 22.27192 | 0.423436
40 | 0.3390427 | 1.291771 | 22.27192 | 0.4379657
41 | 0.3486838 | 1.283895 | 22.13612 | 0.4476733
42 | 0.3583248 | 1.283895 | 22.13612 | 0.4600513
43 | 0.3679658 | 1.283895 | 22.13612 | 0.4724294
44 | 0.376 | 1.283895 | 22.13612 | 0.4827444
45 | 0.3840342 | 1.276018 | 22.00031 | 0.4900346
46 | 0.3920684 | 1.276018 | 22.00031 | 0.5002863
47 | 0.4001026 | 1.276018 | 22.00031 | 0.5105381
48 | 0.4113504 | 1.268141 | 21.86451 | 0.5216505
49 | 0.4225983 | 1.268141 | 21.86451 | 0.5359144
50 | 0.4322393 | 1.260265 | 21.7287 | 0.544736
51 | 0.4418803 | 1.260265 | 21.7287 | 0.5568862
52 | 0.4499145 | 1.252388 | 21.5929 | 0.5634676
53 | 0.4579487 | 1.252388 | 21.5929 | 0.5735295
54 | 0.4675897 | 1.252388 | 21.5929 | 0.5856038
55 | 0.4740171 | 1.252388 | 21.5929 | 0.5936534
56 | 0.4820513 | 1.244511 | 21.45709 | 0.5999184
57 | 0.4900855 | 1.236635 | 21.32129 | 0.6060568
58 | 0.4981197 | 1.236635 | 21.32129 | 0.6159921
59 | 0.504547 | 1.236635 | 21.32129 | 0.6239404
60 | 0.5109744 | 1.228758 | 21.18549 | 0.6278639
61 | 0.5190085 | 1.228758 | 21.18549 | 0.637736
62 | 0.5254359 | 1.228758 | 21.18549 | 0.6456337
63 | 0.5302564 | 1.220882 | 21.04968 | 0.6473802
64 | 0.5398974 | 1.213005 | 20.91388 | 0.6548982
65 | 0.5479316 | 1.205128 | 20.77807 | 0.6603279
66 | 0.5575726 | 1.197252 | 20.64227 | 0.6675547
67 | 0.564 | 1.189375 | 20.50646 | 0.6708074
68 | 0.5704274 | 1.189375 | 20.50646 | 0.678452
69 | 0.5768547 | 1.181498 | 20.37066 | 0.6815528
70 | 0.5816752 | 1.181498 | 20.37066 | 0.6872482
71 | 0.5881026 | 1.173622 | 20.23485 | 0.6902099
72 | 0.5945299 | 1.165745 | 20.09905 | 0.6930702
73 | 0.5993504 | 1.157868 | 19.96325 | 0.6939688
74 | 0.6057778 | 1.157868 | 19.96325 | 0.7014109
75 | 0.6105983 | 1.149992 | 19.82744 | 0.7021829
76 | 0.613812 | 1.142115 | 19.69164 | 0.7010438
77 | 0.6186325 | 1.142115 | 19.69164 | 0.7065494
78 | 0.6218462 | 1.134238 | 19.55583 | 0.7053217
79 | 0.6266667 | 1.126362 | 19.42003 | 0.7058533
80 | 0.633094 | 1.118485 | 19.28422 | 0.7081062
81 | 0.6363077 | 1.110608 | 19.14842 | 0.7066886
82 | 0.642735 | 1.102732 | 19.01262 | 0.7087643
83 | 0.6459487 | 1.094855 | 18.87681 | 0.7072202
84 | 0.6507692 | 1.086978 | 18.74101 | 0.7073721
85 | 0.6539829 | 1.079102 | 18.6052 | 0.7057141
86 | 0.6588034 | 1.071225 | 18.4694 | 0.7057267
87 | 0.6620171 | 1.071225 | 18.4694 | 0.7091693
88 | 0.6652308 | 1.063348 | 18.33359 | 0.7073721
89 | 0.6684444 | 1.047595 | 18.06198 | 0.7002591
90 | 0.6716581 | 1.039718 | 17.92618 | 0.6983353
91 | 0.6764786 | 1.039718 | 17.92618 | 0.7033473
92 | 0.6780855 | 1.031842 | 17.79038 | 0.6996769
93 | 0.6812991 | 1.023965 | 17.65457 | 0.6976266
94 | 0.6845128 | 1.023965 | 17.65457 | 0.7009173
95 | 0.6877265 | 1.016088 | 17.51877 | 0.698791
96 | 0.6909402 | 1.000335 | 17.24716 | 0.6911718
97 | 0.6941538 | 0.9845819 | 16.97555 | 0.6834513
98 | 0.6973675 | 0.9767052 | 16.83975 | 0.6811225
99 | 0.7005812 | 0.9609519 | 16.56814 | 0.6732248
100 | 0.7037949 | 0.9609519 | 16.56814 | 0.676313
101 | 0.7070085 | 0.9530752 | 16.43233 | 0.6738323
102 | 0.7102222 | 0.9451986 | 16.29653 | 0.671301
103 | 0.7118291 | 0.9373219 | 16.16072 | 0.667213
104 | 0.7150427 | 0.9294453 | 16.02492 | 0.6645931
105 | 0.7166496 | 0.9215686 | 15.88911 | 0.6604418
106 | 0.7198632 | 0.913692 | 15.75331 | 0.6577333
107 | 0.7214701 | 0.9058153 | 15.61751 | 0.6535187
108 | 0.7230769 | 0.8979387 | 15.4817 | 0.6492787
109 | 0.7246838 | 0.8979387 | 15.4817 | 0.6507216
110 | 0.7278974 | 0.8979387 | 15.4817 | 0.6536073
111 | 0.7278974 | 0.890062 | 15.3459 | 0.6478739
112 | 0.7311111 | 0.8743087 | 15.07429 | 0.6392168
113 | 0.7327179 | 0.866432 | 14.93848 | 0.6348503
114 | 0.7359316 | 0.8585554 | 14.80268 | 0.6318381
115 | 0.7375385 | 0.8585554 | 14.80268 | 0.6332176
116 | 0.7391453 | 0.8506787 | 14.66687 | 0.6287752
117 | 0.7407521 | 0.8428021 | 14.53107 | 0.6243074
118 | 0.742359 | 0.8428021 | 14.53107 | 0.6256617
119 | 0.7439658 | 0.8349254 | 14.39527 | 0.621156
120 | 0.7455726 | 0.8270488 | 14.25946 | 0.6166249
121 | 0.7471795 | 0.8270488 | 14.25946 | 0.6179539
122 | 0.7487863 | 0.8191721 | 14.12366 | 0.6133849
123 | 0.7503932 | 0.8191721 | 14.12366 | 0.6147012
124 | 0.7503932 | 0.8112955 | 13.98785 | 0.6087906
125 | 0.752 | 0.8034188 | 13.85205 | 0.6041709
126 | 0.7536068 | 0.8034188 | 13.85205 | 0.6054619
127 | 0.7552137 | 0.7955421 | 13.71624 | 0.6008043
128 | 0.7648547 | 0.6695157 | 11.54337 | 0.5120822
129 | 0.7728889 | 0.5592425 | 9.642112 | 0.4322323
130 | 0.7809231 | 0.4725993 | 8.148264 | 0.3690637
131 | 0.7873504 | 0.4017094 | 6.926024 | 0.3162861
132 | 0.7953846 | 0.3386962 | 5.839589 | 0.2693937
133 | 0.8002051 | 0.2835596 | 4.888958 | 0.2269058
134 | 0.8066325 | 0.2362996 | 4.074132 | 0.190607
135 | 0.811453 | 0.204793 | 3.530914 | 0.1661799
136 | 0.8146667 | 0.1732864 | 2.987697 | 0.1411707
137 | 0.8178803 | 0.1417798 | 2.444479 | 0.1159589
138 | 0.821094 | 0.1181498 | 2.037066 | 0.09701211
139 | 0.8259145 | 0.1023965 | 1.765457 | 0.08457077
140 | 0.8291282 | 0.0866432 | 1.493848 | 0.07183832
141 | 0.830735 | 0.07088989 | 1.22224 | 0.05889072
142 | 0.8339487 | 0.06301324 | 1.086435 | 0.05254981
143 | 0.8355556 | 0.05513658 | 0.9506308 | 0.04606968
144 | 0.8387692 | 0.04725993 | 0.8148264 | 0.03964017
145 | 0.8403761 | 0.03938327 | 0.679022 | 0.03309676
146 | 0.8419829 | 0.03150662 | 0.5432176 | 0.02652804
147 | 0.8435897 | 0.03150662 | 0.5432176 | 0.02657866
148 | 0.8451966 | 0.02362996 | 0.4074132 | 0.01997197
149 | 0.8468034 | 0.02362996 | 0.4074132 | 0.02000993
150 | 0.8484103 | 0.01575331 | 0.2716088 | 0.01336527
151 | 0.8500171 | 0.01575331 | 0.2716088 | 0.01339058
152 | 0.8516239 | 0.01575331 | 0.2716088 | 0.0134159
153 | 0.8532308 | 0.01575331 | 0.2716088 | 0.01344121
154 | 0.8548376 | 0.01575331 | 0.2716088 | 0.01346652
155 | 0.8548376 | 0.007876655 | 0.1358044 | 0.006733261
156 | 0.8564444 | 0.007876655 | 0.1358044 | 0.006745917
157 | 0.8580513 | 0.007876655 | 0.1358044 | 0.006758574
158 | 0.8580513 | 0.007876655 | 0.1358044 | 0.006758574
159 | 0.8596581 | 0.007876655 | 0.1358044 | 0.00677123
160 | 0.8596581 | 0 | 0 | 0
161 | 0.861265 | 0.007876655 | 0.1358044 | 0.006783887
162 | 0.8628718 | 0 | 0 | 0
163 | 0.8628718 | 0 | 0 | 0
164 | 0.8644786 | 0 | 0 | 0
165 | 0.8644786 | 0 | 0 | 0
166 | 0.8644786 | 0 | 0 | 0
167 | 0.8660855 | 0 | 0 | 0
168 | 0.8676923 | 0 | 0 | 0
169 | 0.8676923 | 0 | 0 | 0
170 | 0.8676923 | 0 | 0 | 0
171 | 0.8692991 | 0 | 0 | 0
172 | 0.870906 | 0 | 0 | 0
173 | 0.870906 | 0 | 0 | 0
174 | 0.8725128 | 0 | 0 | 0
175 | 0.8725128 | 0 | 0 | 0
176 | 0.8725128 | 0 | 0 | 0
177 | 0.8741197 | 0 | 0 | 0
178 | 0.8741197 | 0 | 0 | 0
179 | 0.8757265 | 0 | 0 | 0
180 | 0.8757265 | 0 | 0 | 0
181 | 0.8773333 | 0 | 0 | 0
182 | 0.8773333 | 0 | 0 | 0
183 | 0.8773333 | 0 | 0 | 0
184 | 0.8789402 | 0 | 0 | 0
185 | 0.8789402 | 0 | 0 | 0
186 | 0.8789402 | 0 | 0 | 0
187 | 0.880547 | 0 | 0 | 0
188 | 0.880547 | 0 | 0 | 0
189 | 0.8821538 | 0 | 0 | 0
190 | 0.8821538 | 0 | 0 | 0
191 | 0.8837607 | 0 | 0 | 0
192 | 0.8837607 | 0 | 0 | 0
193 | 0.8837607 | 0 | 0 | 0
194 | 0.8837607 | 0 | 0 | 0
195 | 0.8853675 | 0 | 0 | 0
196 | 0.8853675 | 0 | 0 | 0
197 | 0.8853675 | 0 | 0 | 0
198 | 0.8869744 | 0 | 0 | 0
199 | 0.8869744 | 0 | 0 | 0
200 | 0.8869744 | 0 | 0 | 0
201 | 0.8885812 | 0 | 0 | 0
202 | 0.8885812 | 0 | 0 | 0
203 | 0.8885812 | 0 | 0 | 0
204 | 0.8885812 | 0 | 0 | 0
205 | 0.890188 | 0 | 0 | 0
206 | 0.890188 | 0 | 0 | 0
207 | 0.890188 | 0 | 0 | 0
208 | 0.8917949 | 0 | 0 | 0
209 | 0.8917949 | 0 | 0 | 0
210 | 0.8917949 | 0 | 0 | 0
211 | 0.8934017 | 0 | 0 | 0
212 | 0.8934017 | 0 | 0 | 0
213 | 0.8950085 | 0 | 0 | 0
214 | 0.8950085 | 0 | 0 | 0
215 | 0.8950085 | 0 | 0 | 0
216 | 0.8950085 | 0 | 0 | 0
217 | 0.8966154 | 0 | 0 | 0
218 | 0.8966154 | 0 | 0 | 0
219 | 0.8966154 | 0 | 0 | 0
220 | 0.8982222 | 0 | 0 | 0
221 | 0.8982222 | 0 | 0 | 0
222 | 0.8982222 | 0 | 0 | 0
223 | 0.8998291 | 0 | 0 | 0
224 | 0.8998291 | 0 | 0 | 0
225 | 0.8998291 | 0 | 0 | 0
226 | 0.8998291 | 0 | 0 | 0
227 | 0.9014359 | 0 | 0 | 0
228 | 0.9014359 | 0 | 0 | 0
229 | 0.9014359 | 0 | 0 | 0
230 | 0.9014359 | 0 | 0 | 0
231 | 0.9030427 | 0 | 0 | 0
232 | 0.9030427 | 0 | 0 | 0
233 | 0.9046496 | 0 | 0 | 0
234 | 0.9030427 | 0 | 0 | 0
235 | 0.9046496 | 0 | 0 | 0
236 | 0.9046496 | 0 | 0 | 0
237 | 0.9046496 | 0 | 0 | 0
238 | 0.9062564 | 0 | 0 | 0
239 | 0.9062564 | 0 | 0 | 0
240 | 0.9062564 | 0 | 0 | 0
241 | 0.9062564 | 0 | 0 | 0
242 | 0.9078632 | 0 | 0 | 0
243 | 0.9078632 | 0 | 0 | 0
244 | 0.9078632 | 0 | 0 | 0
245 | 0.9094701 | 0 | 0 | 0
246 | 0.9094701 | 0 | 0 | 0
247 | 0.9094701 | 0 | 0 | 0
248 | 0.9094701 | 0 | 0 | 0
249 | 0.9110769 | 0 | 0 | 0
250 | 0.9110769 | 0 | 0 | 0
251 | 0.9110769 | 0 | 0 | 0
252 | 0.9110769 | 0 | 0 | 0
253 | 0.9126838 | 0 | 0 | 0
254 | 0.9126838 | 0 | 0 | 0
255 | 0.9126838 | 0 | 0 | 0