## Summary
0
Time | 2023-10-16 15:56
ID | X002_LM
Pixel | 3
Pixel Area | 0.058
Irradiance | 100
Panel Temperature | 0
Voc | 0.8564444
Isc | 1.299648
Vmp | 0.7407521
Imp | 1.000335
Pmp | 0.7410004
FF | 0.6657228
Eff | 0.1277587
Dir | Forward

## Data
| Voltage | Current | Current Density | Power
0 | 0.8564444 | 0 | 0 | 0
1 | 0.8548376 | 0 | 0 | 0
2 | 0.8532308 | 0 | 0 | 0
3 | 0.8532308 | 0 | 0 | 0
4 | 0.8532308 | 0 | 0 | 0
5 | 0.8532308 | 0 | 0 | 0
6 | 0.8532308 | 0 | 0 | 0
7 | 0.8532308 | 0 | 0 | 0
8 | 0.8532308 | 0 | 0 | 0
9 | 0.8548376 | 0 | 0 | 0
10 | 0.8548376 | 0 | 0 | 0
11 | 0.8564444 | 0 | 0 | 0
12 | 0.8564444 | 0 | 0 | 0
13 | 0.8564444 | 0.007876655 | 0.1358044 | 0.006745917
14 | 0.8580513 | 0 | 0 | 0
15 | 0.8596581 | 0 | 0 | 0
16 | 0.8596581 | 0 | 0 | 0
17 | 0.8596581 | 0 | 0 | 0
18 | 0.861265 | 0 | 0 | 0
19 | 0.861265 | 0 | 0 | 0
20 | 0.8628718 | 0 | 0 | 0
21 | 0.8628718 | 0 | 0 | 0
22 | 0.8628718 | 0 | 0 | 0
23 | 0.8644786 | 0 | 0 | 0
24 | 0.8660855 | 0 | 0 | 0
25 | 0.8644786 | 0 | 0 | 0
26 | 0.8660855 | 0 | 0 | 0
27 | 0.8676923 | 0 | 0 | 0
28 | 0.8676923 | 0 | 0 | 0
29 | 0.8692991 | 0 | 0 | 0
30 | 0.8692991 | 0 | 0 | 0
31 | 0.8692991 | 0 | 0 | 0
32 | 0.870906 | 0 | 0 | 0
33 | 0.870906 | 0 | 0 | 0
34 | 0.8725128 | 0 | 0 | 0
35 | 0.8725128 | 0 | 0 | 0
36 | 0.8725128 | 0 | 0 | 0
37 | 0.8741197 | 0 | 0 | 0
38 | 0.8741197 | 0 | 0 | 0
39 | 0.8757265 | 0 | 0 | 0
40 | 0.8757265 | 0 | 0 | 0
41 | 0.8757265 | 0 | 0 | 0
42 | 0.8757265 | 0 | 0 | 0
43 | 0.8773333 | 0 | 0 | 0
44 | 0.8773333 | 0 | 0 | 0
45 | 0.8773333 | 0 | 0 | 0
46 | 0.8789402 | 0 | 0 | 0
47 | 0.8789402 | 0 | 0 | 0
48 | 0.880547 | 0 | 0 | 0
49 | 0.880547 | 0 | 0 | 0
50 | 0.880547 | 0 | 0 | 0
51 | 0.880547 | 0 | 0 | 0
52 | 0.8821538 | 0 | 0 | 0
53 | 0.8821538 | 0 | 0 | 0
54 | 0.8821538 | 0 | 0 | 0
55 | 0.8837607 | 0 | 0 | 0
56 | 0.8837607 | 0 | 0 | 0
57 | 0.8837607 | 0 | 0 | 0
58 | 0.8837607 | 0 | 0 | 0
59 | 0.8853675 | 0 | 0 | 0
60 | 0.8853675 | 0 | 0 | 0
61 | 0.8853675 | 0 | 0 | 0
62 | 0.8869744 | 0 | 0 | 0
63 | 0.8869744 | 0 | 0 | 0
64 | 0.8869744 | 0 | 0 | 0
65 | 0.8885812 | 0 | 0 | 0
66 | 0.8885812 | 0 | 0 | 0
67 | 0.8885812 | 0 | 0 | 0
68 | 0.8885812 | 0 | 0 | 0
69 | 0.890188 | 0 | 0 | 0
70 | 0.890188 | 0 | 0 | 0
71 | 0.890188 | 0 | 0 | 0
72 | 0.890188 | 0 | 0 | 0
73 | 0.8917949 | 0 | 0 | 0
74 | 0.8917949 | 0 | 0 | 0
75 | 0.8917949 | 0 | 0 | 0
76 | 0.8917949 | 0 | 0 | 0
77 | 0.8934017 | 0 | 0 | 0
78 | 0.8934017 | 0 | 0 | 0
79 | 0.8934017 | 0 | 0 | 0
80 | 0.8950085 | 0 | 0 | 0
81 | 0.8950085 | 0 | 0 | 0
82 | 0.8950085 | 0 | 0 | 0
83 | 0.8950085 | 0 | 0 | 0
84 | 0.8950085 | 0 | 0 | 0
85 | 0.8966154 | 0 | 0 | 0
86 | 0.8966154 | 0 | 0 | 0
87 | 0.8966154 | 0 | 0 | 0
88 | 0.8982222 | 0 | 0 | 0
89 | 0.8982222 | 0 | 0 | 0
90 | 0.8982222 | 0 | 0 | 0
91 | 0.8982222 | 0 | 0 | 0
92 | 0.8982222 | 0 | 0 | 0
93 | 0.8998291 | 0 | 0 | 0
94 | 0.8998291 | 0 | 0 | 0
95 | 0.8998291 | 0 | 0 | 0
96 | 0.9014359 | 0 | 0 | 0
97 | 0.9014359 | 0 | 0 | 0
98 | 0.9014359 | 0 | 0 | 0
99 | 0.9014359 | 0 | 0 | 0
100 | 0.9014359 | 0 | 0 | 0
101 | 0.9030427 | 0 | 0 | 0
102 | 0.9030427 | 0 | 0 | 0
103 | 0.9030427 | 0 | 0 | 0
104 | 0.9030427 | 0 | 0 | 0
105 | 0.9030427 | 0 | 0 | 0
106 | 0.9046496 | 0 | 0 | 0
107 | 0.9046496 | 0 | 0 | 0
108 | 0.9046496 | 0 | 0 | 0
109 | 0.9046496 | 0 | 0 | 0
110 | 0.9062564 | 0 | 0 | 0
111 | 0.9062564 | 0 | 0 | 0
112 | 0.9062564 | 0 | 0 | 0
113 | 0.9078632 | 0 | 0 | 0
114 | 0.9062564 | 0 | 0 | 0
115 | 0.9078632 | 0 | 0 | 0
116 | 0.9078632 | 0 | 0 | 0
117 | 0.9078632 | 0 | 0 | 0
118 | 0.9078632 | 0 | 0 | 0
119 | 0.9094701 | 0 | 0 | 0
120 | 0.9094701 | 0 | 0 | 0
121 | 0.9094701 | 0 | 0 | 0
122 | 0.9094701 | 0 | 0 | 0
123 | 0.9094701 | 0 | 0 | 0
124 | 0.9110769 | 0 | 0 | 0
125 | 0.9110769 | 0 | 0 | 0
126 | 0.9110769 | 0 | 0 | 0
127 | 0.9110769 | 0 | 0 | 0
128 | 0.8998291 | 0.1417798 | 2.444479 | 0.1275776
129 | 0.8885812 | 0.2599296 | 4.481545 | 0.2309686
130 | 0.8773333 | 0.3544495 | 6.111198 | 0.3109703
131 | 0.8676923 | 0.433216 | 7.469242 | 0.3758982
132 | 0.8580513 | 0.4962293 | 8.555677 | 0.4257902
133 | 0.8516239 | 0.5592425 | 9.642112 | 0.4762643
134 | 0.8451966 | 0.5986258 | 10.32113 | 0.5059565
135 | 0.8387692 | 0.638009 | 11.00016 | 0.5351424
136 | 0.8339487 | 0.6695157 | 11.54337 | 0.5583417
137 | 0.8291282 | 0.7010223 | 12.08659 | 0.5812374
138 | 0.8259145 | 0.7246523 | 12.494 | 0.5985008
139 | 0.821094 | 0.7482822 | 12.90142 | 0.6144101
140 | 0.8178803 | 0.7640355 | 13.17303 | 0.6248896
141 | 0.8146667 | 0.7876655 | 13.58044 | 0.6416848
142 | 0.811453 | 0.7955421 | 13.71624 | 0.6455451
143 | 0.8098462 | 0.8112955 | 13.98785 | 0.6570245
144 | 0.8066325 | 0.8270488 | 14.25946 | 0.6671244
145 | 0.8034188 | 0.8349254 | 14.39527 | 0.6707948
146 | 0.801812 | 0.8506787 | 14.66687 | 0.6820844
147 | 0.7985983 | 0.8585554 | 14.80268 | 0.6856409
148 | 0.7953846 | 0.866432 | 14.93848 | 0.6891467
149 | 0.7937778 | 0.8743087 | 15.07429 | 0.6940068
150 | 0.7905641 | 0.8821854 | 15.21009 | 0.6974241
151 | 0.7889573 | 0.890062 | 15.3459 | 0.7022209
152 | 0.7873504 | 0.8979387 | 15.4817 | 0.7069924
153 | 0.7841368 | 0.9058153 | 15.61751 | 0.7102831
154 | 0.7809231 | 0.913692 | 15.75331 | 0.7135231
155 | 0.7793162 | 0.9215686 | 15.88911 | 0.7181934
156 | 0.7777094 | 0.9215686 | 15.88911 | 0.7167126
157 | 0.7744957 | 0.9294453 | 16.02492 | 0.7198514
158 | 0.7728889 | 0.9373219 | 16.16072 | 0.7244457
159 | 0.7712821 | 0.9373219 | 16.16072 | 0.7229396
160 | 0.7648547 | 0.9530752 | 16.43233 | 0.7289641
161 | 0.7584274 | 0.9609519 | 16.56814 | 0.7288122
162 | 0.7536068 | 0.9688286 | 16.70394 | 0.7301158
163 | 0.7487863 | 0.9845819 | 16.97555 | 0.7372414
164 | 0.7439658 | 0.9924585 | 17.11135 | 0.7383552
165 | 0.7407521 | 1.000335 | 17.24716 | 0.7410004
166 | 0.7359316 | 1.000335 | 17.24716 | 0.7361783
167 | 0.7327179 | 1.000335 | 17.24716 | 0.7329635
168 | 0.7278974 | 1.016088 | 17.51877 | 0.7396082
169 | 0.7230769 | 1.016088 | 17.51877 | 0.7347101
170 | 0.7182564 | 1.023965 | 17.65457 | 0.7354695
171 | 0.7150427 | 1.031842 | 17.79038 | 0.737811
172 | 0.7102222 | 1.031842 | 17.79038 | 0.732837
173 | 0.7054017 | 1.031842 | 17.79038 | 0.727863
174 | 0.702188 | 1.039718 | 17.92618 | 0.7300779
175 | 0.6973675 | 1.039718 | 17.92618 | 0.7250659
176 | 0.6909402 | 1.047595 | 18.06198 | 0.7238255
177 | 0.682906 | 1.055472 | 18.19779 | 0.720788
178 | 0.6780855 | 1.055472 | 18.19779 | 0.7157001
179 | 0.6716581 | 1.063348 | 18.33359 | 0.7142066
180 | 0.6652308 | 1.071225 | 18.4694 | 0.7126119
181 | 0.6588034 | 1.071225 | 18.4694 | 0.7057267
182 | 0.6539829 | 1.079102 | 18.6052 | 0.7057141
183 | 0.6491624 | 1.079102 | 18.6052 | 0.7005123
184 | 0.642735 | 1.086978 | 18.74101 | 0.6986391
185 | 0.6379145 | 1.086978 | 18.74101 | 0.6933993
186 | 0.6314872 | 1.086978 | 18.74101 | 0.6864129
187 | 0.6266667 | 1.094855 | 18.87681 | 0.6861092
188 | 0.6218462 | 1.094855 | 18.87681 | 0.6808314
189 | 0.6154188 | 1.094855 | 18.87681 | 0.6737944
190 | 0.6105983 | 1.102732 | 19.01262 | 0.6733261
191 | 0.6073846 | 1.102732 | 19.01262 | 0.6697823
192 | 0.5977436 | 1.110608 | 19.14842 | 0.663859
193 | 0.5897094 | 1.110608 | 19.14842 | 0.6549362
194 | 0.5816752 | 1.118485 | 19.28422 | 0.650595
195 | 0.573641 | 1.118485 | 19.28422 | 0.6416089
196 | 0.5672137 | 1.126362 | 19.42003 | 0.6388877
197 | 0.5591795 | 1.126362 | 19.42003 | 0.6298383
198 | 0.5527521 | 1.126362 | 19.42003 | 0.6225988
199 | 0.5479316 | 1.134238 | 19.55583 | 0.621485
200 | 0.5398974 | 1.134238 | 19.55583 | 0.6123724
201 | 0.5334701 | 1.142115 | 19.69164 | 0.6092842
202 | 0.5254359 | 1.142115 | 19.69164 | 0.6001082
203 | 0.5206154 | 1.142115 | 19.69164 | 0.5946026
204 | 0.514188 | 1.149992 | 19.82744 | 0.5913119
205 | 0.5077607 | 1.149992 | 19.82744 | 0.5839205
206 | 0.5013333 | 1.149992 | 19.82744 | 0.5765291
207 | 0.4965128 | 1.157868 | 19.96325 | 0.5748964
208 | 0.4868718 | 1.157868 | 19.96325 | 0.5637334
209 | 0.4772308 | 1.165745 | 20.09905 | 0.5563293
210 | 0.4675897 | 1.165745 | 20.09905 | 0.5450904
211 | 0.4611624 | 1.173622 | 20.23485 | 0.5412301
212 | 0.4531282 | 1.181498 | 20.37066 | 0.5353702
213 | 0.445094 | 1.181498 | 20.37066 | 0.5258778
214 | 0.4386667 | 1.181498 | 20.37066 | 0.5182839
215 | 0.4322393 | 1.189375 | 20.50646 | 0.5140946
216 | 0.4242051 | 1.189375 | 20.50646 | 0.5045389
217 | 0.4161709 | 1.189375 | 20.50646 | 0.4949833
218 | 0.4081368 | 1.197252 | 20.64227 | 0.4886424
219 | 0.4017094 | 1.205128 | 20.77807 | 0.4841113
220 | 0.3952821 | 1.205128 | 20.77807 | 0.4763655
221 | 0.3888547 | 1.205128 | 20.77807 | 0.4686198
222 | 0.3824274 | 1.205128 | 20.77807 | 0.460874
223 | 0.376 | 1.213005 | 20.91388 | 0.4560898
224 | 0.3599316 | 1.213005 | 20.91388 | 0.4365988
225 | 0.3454701 | 1.220882 | 21.04968 | 0.421778
226 | 0.3326154 | 1.228758 | 21.18549 | 0.4087039
227 | 0.3213675 | 1.236635 | 21.32129 | 0.3974143
228 | 0.3101197 | 1.236635 | 21.32129 | 0.3835048
229 | 0.2988718 | 1.244511 | 21.45709 | 0.3719494
230 | 0.2908376 | 1.244511 | 21.45709 | 0.3619507
231 | 0.2811966 | 1.252388 | 21.5929 | 0.3521673
232 | 0.2699487 | 1.252388 | 21.5929 | 0.3380806
233 | 0.2603077 | 1.260265 | 21.7287 | 0.3280566
234 | 0.2506667 | 1.260265 | 21.7287 | 0.3159064
235 | 0.2410256 | 1.260265 | 21.7287 | 0.3037561
236 | 0.2329915 | 1.260265 | 21.7287 | 0.2936309
237 | 0.2249573 | 1.268141 | 21.86451 | 0.2852776
238 | 0.2169231 | 1.268141 | 21.86451 | 0.2750891
239 | 0.2088889 | 1.268141 | 21.86451 | 0.2649007
240 | 0.1960342 | 1.276018 | 22.00031 | 0.2501432
241 | 0.1847863 | 1.276018 | 22.00031 | 0.2357907
242 | 0.1735385 | 1.283895 | 22.13612 | 0.2228051
243 | 0.1622906 | 1.283895 | 22.13612 | 0.208364
244 | 0.1526496 | 1.283895 | 22.13612 | 0.195986
245 | 0.1446154 | 1.283895 | 22.13612 | 0.1856709
246 | 0.1349744 | 1.283895 | 22.13612 | 0.1732929
247 | 0.1253333 | 1.283895 | 22.13612 | 0.1609148
248 | 0.1156923 | 1.283895 | 22.13612 | 0.1485367
249 | 0.1060513 | 1.291771 | 22.27192 | 0.136994
250 | 0.09641026 | 1.291771 | 22.27192 | 0.12454
251 | 0.08837607 | 1.291771 | 22.27192 | 0.1141617
252 | 0.07873504 | 1.291771 | 22.27192 | 0.1017077
253 | 0.07070085 | 1.291771 | 22.27192 | 0.09132934
254 | 0.06266667 | 1.299648 | 22.40773 | 0.08144461
255 | 0.05623932 | 1.299648 | 22.40773 | 0.07309132