## Summary
0
Time | 2023-10-16 15:55
ID | X002_LM
Pixel | 3
Pixel Area | 0.058
Irradiance | 100
Panel Temperature | 0
Voc | 0.004820513
Isc | 0
Vmp | 0.6202393
Imp | 1.118485
Pmp | 0.6937284
FF | 6937283.7
Eff | 0.1196083
Dir | Reverse

## Data
| Voltage | Current | Current Density | Power
0 | 0.004820513 | 1.307525 | 22.54353 | 0.00630294
1 | 0.00642735 | 1.307525 | 22.54353 | 0.00840392
2 | 0.008034188 | 1.307525 | 22.54353 | 0.0105049
3 | 0.009641026 | 1.307525 | 22.54353 | 0.01260588
4 | 0.0128547 | 1.307525 | 22.54353 | 0.01680784
5 | 0.01606838 | 1.307525 | 22.54353 | 0.0210098
6 | 0.01928205 | 1.307525 | 22.54353 | 0.02521176
7 | 0.02410256 | 1.307525 | 22.54353 | 0.0315147
8 | 0.03052991 | 1.307525 | 22.54353 | 0.03991862
9 | 0.03695726 | 1.307525 | 22.54353 | 0.04832254
10 | 0.04499145 | 1.307525 | 22.54353 | 0.05882744
11 | 0.0514188 | 1.307525 | 22.54353 | 0.06723136
12 | 0.05784615 | 1.307525 | 22.54353 | 0.07563528
13 | 0.0642735 | 1.307525 | 22.54353 | 0.0840392
14 | 0.07070085 | 1.299648 | 22.40773 | 0.09188623
15 | 0.07712821 | 1.299648 | 22.40773 | 0.1002395
16 | 0.08837607 | 1.299648 | 22.40773 | 0.1148578
17 | 0.09962393 | 1.299648 | 22.40773 | 0.129476
18 | 0.1108718 | 1.299648 | 22.40773 | 0.1440943
19 | 0.1205128 | 1.299648 | 22.40773 | 0.1566243
20 | 0.128547 | 1.299648 | 22.40773 | 0.1670659
21 | 0.138188 | 1.299648 | 22.40773 | 0.1795958
22 | 0.1462222 | 1.299648 | 22.40773 | 0.1900374
23 | 0.1542564 | 1.291771 | 22.27192 | 0.199264
24 | 0.1638974 | 1.299648 | 22.40773 | 0.213009
25 | 0.1735385 | 1.291771 | 22.27192 | 0.224172
26 | 0.1815726 | 1.291771 | 22.27192 | 0.2345504
27 | 0.1896068 | 1.291771 | 22.27192 | 0.2449287
28 | 0.197641 | 1.291771 | 22.27192 | 0.255307
29 | 0.2056752 | 1.291771 | 22.27192 | 0.2656854
30 | 0.2121026 | 1.283895 | 22.13612 | 0.2723174
31 | 0.2201368 | 1.291771 | 22.27192 | 0.2843664
32 | 0.2362051 | 1.283895 | 22.13612 | 0.3032625
33 | 0.2538803 | 1.283895 | 22.13612 | 0.3259556
34 | 0.266735 | 1.276018 | 22.00031 | 0.3403587
35 | 0.2811966 | 1.276018 | 22.00031 | 0.3588119
36 | 0.2924444 | 1.276018 | 22.00031 | 0.3731644
37 | 0.3036923 | 1.276018 | 22.00031 | 0.3875169
38 | 0.3133333 | 1.268141 | 21.86451 | 0.397351
39 | 0.3229744 | 1.268141 | 21.86451 | 0.4095772
40 | 0.3342222 | 1.268141 | 21.86451 | 0.4238411
41 | 0.3438632 | 1.268141 | 21.86451 | 0.4360672
42 | 0.3535043 | 1.260265 | 21.7287 | 0.445509
43 | 0.3615385 | 1.260265 | 21.7287 | 0.4556342
44 | 0.3711795 | 1.260265 | 21.7287 | 0.4677844
45 | 0.3776068 | 1.260265 | 21.7287 | 0.4758846
46 | 0.385641 | 1.252388 | 21.5929 | 0.4829722
47 | 0.3936752 | 1.252388 | 21.5929 | 0.4930342
48 | 0.4049231 | 1.244511 | 21.45709 | 0.5039314
49 | 0.4161709 | 1.244511 | 21.45709 | 0.5179295
50 | 0.425812 | 1.244511 | 21.45709 | 0.5299279
51 | 0.435453 | 1.244511 | 21.45709 | 0.5419262
52 | 0.4434872 | 1.236635 | 21.32129 | 0.5484317
53 | 0.4515214 | 1.236635 | 21.32129 | 0.558367
54 | 0.4595556 | 1.228758 | 21.18549 | 0.5646826
55 | 0.4675897 | 1.228758 | 21.18549 | 0.5745547
56 | 0.4756239 | 1.228758 | 21.18549 | 0.5844268
57 | 0.4836581 | 1.220882 | 21.04968 | 0.5904893
58 | 0.4916923 | 1.220882 | 21.04968 | 0.600298
59 | 0.4981197 | 1.220882 | 21.04968 | 0.6081451
60 | 0.504547 | 1.213005 | 20.91388 | 0.612018
61 | 0.5125812 | 1.213005 | 20.91388 | 0.6217635
62 | 0.5190085 | 1.205128 | 20.77807 | 0.6254718
63 | 0.5238291 | 1.205128 | 20.77807 | 0.6312812
64 | 0.5334701 | 1.197252 | 20.64227 | 0.6386979
65 | 0.5431111 | 1.189375 | 20.50646 | 0.6459627
66 | 0.5511453 | 1.189375 | 20.50646 | 0.6555184
67 | 0.5575726 | 1.181498 | 20.37066 | 0.6587711
68 | 0.5656068 | 1.173622 | 20.23485 | 0.6638084
69 | 0.5704274 | 1.173622 | 20.23485 | 0.6694659
70 | 0.5768547 | 1.165745 | 20.09905 | 0.6724654
71 | 0.5832821 | 1.165745 | 20.09905 | 0.6799581
72 | 0.5881026 | 1.157868 | 19.96325 | 0.6809453
73 | 0.5945299 | 1.149992 | 19.82744 | 0.6837044
74 | 0.5993504 | 1.142115 | 19.69164 | 0.6845271
75 | 0.6041709 | 1.142115 | 19.69164 | 0.6900327
76 | 0.6089915 | 1.134238 | 19.55583 | 0.6907414
77 | 0.6122051 | 1.126362 | 19.42003 | 0.6895644
78 | 0.6154188 | 1.126362 | 19.42003 | 0.6931841
79 | 0.6202393 | 1.118485 | 19.28422 | 0.6937284
80 | 0.6250598 | 1.102732 | 19.01262 | 0.6892733
81 | 0.6298803 | 1.094855 | 18.87681 | 0.6896277
82 | 0.6347009 | 1.086978 | 18.74101 | 0.6899061
83 | 0.6379145 | 1.079102 | 18.6052 | 0.6883747
84 | 0.642735 | 1.071225 | 18.4694 | 0.6885139
85 | 0.6475556 | 1.063348 | 18.33359 | 0.6885772
86 | 0.6491624 | 1.063348 | 18.33359 | 0.6902858
87 | 0.6523761 | 1.047595 | 18.06198 | 0.683426
88 | 0.6571966 | 1.047595 | 18.06198 | 0.6884759
89 | 0.6604103 | 1.039718 | 17.92618 | 0.6866407
90 | 0.6636239 | 1.031842 | 17.79038 | 0.6847549
91 | 0.6652308 | 1.023965 | 17.65457 | 0.6811731
92 | 0.6684444 | 1.016088 | 17.51877 | 0.6791987
93 | 0.6716581 | 1.016088 | 17.51877 | 0.6824641
94 | 0.673265 | 1.008212 | 17.38296 | 0.6787937
95 | 0.6764786 | 1.000335 | 17.24716 | 0.6767054
96 | 0.6780855 | 0.9845819 | 16.97555 | 0.6676307
97 | 0.682906 | 0.9688286 | 16.70394 | 0.6616188
98 | 0.6861197 | 0.9609519 | 16.56814 | 0.659328
99 | 0.6893333 | 0.9530752 | 16.43233 | 0.6569865
100 | 0.692547 | 0.9451986 | 16.29653 | 0.6545945
101 | 0.6941538 | 0.9373219 | 16.16072 | 0.6506456
102 | 0.6973675 | 0.9294453 | 16.02492 | 0.648165
103 | 0.6989744 | 0.9215686 | 15.88911 | 0.6441528
104 | 0.702188 | 0.913692 | 15.75331 | 0.6415836
105 | 0.7037949 | 0.9058153 | 15.61751 | 0.6375082
106 | 0.7054017 | 0.8979387 | 15.4817 | 0.6334075
107 | 0.7070085 | 0.890062 | 15.3459 | 0.6292814
108 | 0.7086154 | 0.8821854 | 15.21009 | 0.6251301
109 | 0.7118291 | 0.8821854 | 15.21009 | 0.6279652
110 | 0.7118291 | 0.8743087 | 15.07429 | 0.6223583
111 | 0.7150427 | 0.866432 | 14.93848 | 0.6195359
112 | 0.7166496 | 0.8585554 | 14.80268 | 0.6152834
113 | 0.7182564 | 0.8506787 | 14.66687 | 0.6110055
114 | 0.7198632 | 0.8506787 | 14.66687 | 0.6123724
115 | 0.7214701 | 0.8428021 | 14.53107 | 0.6080565
116 | 0.7230769 | 0.8349254 | 14.39527 | 0.6037153
117 | 0.7246838 | 0.8270488 | 14.25946 | 0.5993488
118 | 0.7262906 | 0.8270488 | 14.25946 | 0.6006777
119 | 0.7278974 | 0.8191721 | 14.12366 | 0.5962733
120 | 0.7278974 | 0.8112955 | 13.98785 | 0.5905399
121 | 0.7311111 | 0.8034188 | 13.85205 | 0.5873884
122 | 0.7311111 | 0.8034188 | 13.85205 | 0.5873884
123 | 0.7327179 | 0.7955421 | 13.71624 | 0.582908
124 | 0.7343248 | 0.7955421 | 13.71624 | 0.5841863
125 | 0.7359316 | 0.7876655 | 13.58044 | 0.5796679
126 | 0.7375385 | 0.7797888 | 13.44464 | 0.5751243
127 | 0.7375385 | 0.7797888 | 13.44464 | 0.5751243
128 | 0.7471795 | 0.6537624 | 11.27176 | 0.4884778
129 | 0.7568205 | 0.5513658 | 9.506308 | 0.417285
130 | 0.7648547 | 0.4647226 | 8.012459 | 0.3554453
131 | 0.7712821 | 0.3859561 | 6.654415 | 0.297681
132 | 0.7793162 | 0.3308195 | 5.703785 | 0.257813
133 | 0.7841368 | 0.2756829 | 4.753154 | 0.2161731
134 | 0.7889573 | 0.2362996 | 4.074132 | 0.1864303
135 | 0.7937778 | 0.204793 | 3.530914 | 0.1625602
136 | 0.7969915 | 0.1654098 | 2.851892 | 0.1318302
137 | 0.801812 | 0.1417798 | 2.444479 | 0.1136807
138 | 0.8050256 | 0.1181498 | 2.037066 | 0.09511364
139 | 0.8082393 | 0.1023965 | 1.765457 | 0.08276089
140 | 0.811453 | 0.0866432 | 1.493848 | 0.07030689
141 | 0.8130598 | 0.07876655 | 1.358044 | 0.06404192
142 | 0.8162735 | 0.06301324 | 1.086435 | 0.05143604
143 | 0.8178803 | 0.05513658 | 0.9506308 | 0.04509513
144 | 0.8194872 | 0.04725993 | 0.8148264 | 0.03872891
145 | 0.821094 | 0.03938327 | 0.679022 | 0.03233737
146 | 0.8227009 | 0.03150662 | 0.5432176 | 0.02592052
147 | 0.8243077 | 0.02362996 | 0.4074132 | 0.01947836
148 | 0.8259145 | 0.02362996 | 0.4074132 | 0.01951633
149 | 0.8275214 | 0.02362996 | 0.4074132 | 0.0195543
150 | 0.8291282 | 0.01575331 | 0.2716088 | 0.01306151
151 | 0.830735 | 0.01575331 | 0.2716088 | 0.01308683
152 | 0.830735 | 0.01575331 | 0.2716088 | 0.01308683
153 | 0.8323419 | 0.007876655 | 0.1358044 | 0.00655607
154 | 0.8339487 | 0.007876655 | 0.1358044 | 0.006568726
155 | 0.8339487 | 0.007876655 | 0.1358044 | 0.006568726
156 | 0.8355556 | 0.007876655 | 0.1358044 | 0.006581383
157 | 0.8355556 | 0.007876655 | 0.1358044 | 0.006581383
158 | 0.8355556 | 0.007876655 | 0.1358044 | 0.006581383
159 | 0.8371624 | 0.007876655 | 0.1358044 | 0.006594039
160 | 0.8387692 | 0 | 0 | 0
161 | 0.8403761 | 0.007876655 | 0.1358044 | 0.006619352
162 | 0.8403761 | 0 | 0 | 0
163 | 0.8403761 | 0 | 0 | 0
164 | 0.8419829 | 0 | 0 | 0
165 | 0.8419829 | 0 | 0 | 0
166 | 0.8419829 | 0 | 0 | 0
167 | 0.8435897 | 0 | 0 | 0
168 | 0.8435897 | 0 | 0 | 0
169 | 0.8451966 | 0 | 0 | 0
170 | 0.8451966 | 0 | 0 | 0
171 | 0.8468034 | 0 | 0 | 0
172 | 0.8468034 | 0 | 0 | 0
173 | 0.8468034 | 0 | 0 | 0
174 | 0.8484103 | 0 | 0 | 0
175 | 0.8484103 | 0 | 0 | 0
176 | 0.8500171 | 0 | 0 | 0
177 | 0.8500171 | 0 | 0 | 0
178 | 0.8500171 | 0 | 0 | 0
179 | 0.8516239 | 0 | 0 | 0
180 | 0.8516239 | 0 | 0 | 0
181 | 0.8532308 | 0 | 0 | 0
182 | 0.8516239 | 0 | 0 | 0
183 | 0.8532308 | 0.007876655 | 0.1358044 | 0.006720604
184 | 0.8532308 | 0 | 0 | 0
185 | 0.8548376 | 0 | 0 | 0
186 | 0.8548376 | 0 | 0 | 0
187 | 0.8548376 | 0 | 0 | 0
188 | 0.8548376 | 0 | 0 | 0
189 | 0.8564444 | 0 | 0 | 0
190 | 0.8564444 | 0 | 0 | 0
191 | 0.8580513 | 0 | 0 | 0
192 | 0.8580513 | 0 | 0 | 0
193 | 0.8580513 | 0 | 0 | 0
194 | 0.8596581 | 0 | 0 | 0
195 | 0.8596581 | 0 | 0 | 0
196 | 0.8596581 | 0 | 0 | 0
197 | 0.8596581 | 0 | 0 | 0
198 | 0.8596581 | 0 | 0 | 0
199 | 0.861265 | 0 | 0 | 0
200 | 0.861265 | 0 | 0 | 0
201 | 0.861265 | 0 | 0 | 0
202 | 0.861265 | 0 | 0 | 0
203 | 0.8628718 | 0 | 0 | 0
204 | 0.8628718 | 0 | 0 | 0
205 | 0.8628718 | 0 | 0 | 0
206 | 0.8644786 | 0 | 0 | 0
207 | 0.8644786 | 0 | 0 | 0
208 | 0.8644786 | 0 | 0 | 0
209 | 0.8644786 | 0 | 0 | 0
210 | 0.8660855 | 0 | 0 | 0
211 | 0.8660855 | 0 | 0 | 0
212 | 0.8660855 | 0 | 0 | 0
213 | 0.8676923 | 0 | 0 | 0
214 | 0.8676923 | 0 | 0 | 0
215 | 0.8676923 | 0 | 0 | 0
216 | 0.8676923 | 0 | 0 | 0
217 | 0.8692991 | 0 | 0 | 0
218 | 0.8692991 | 0 | 0 | 0
219 | 0.8692991 | 0 | 0 | 0
220 | 0.8692991 | 0 | 0 | 0
221 | 0.870906 | 0 | 0 | 0
222 | 0.870906 | 0 | 0 | 0
223 | 0.870906 | 0 | 0 | 0
224 | 0.8725128 | 0 | 0 | 0
225 | 0.8725128 | 0 | 0 | 0
226 | 0.8725128 | 0 | 0 | 0
227 | 0.8725128 | 0 | 0 | 0
228 | 0.8741197 | 0 | 0 | 0
229 | 0.8741197 | 0 | 0 | 0
230 | 0.8741197 | 0 | 0 | 0
231 | 0.8757265 | 0 | 0 | 0
232 | 0.8757265 | 0 | 0 | 0
233 | 0.8757265 | 0 | 0 | 0
234 | 0.8757265 | 0 | 0 | 0
235 | 0.8757265 | 0 | 0 | 0
236 | 0.8757265 | 0 | 0 | 0
237 | 0.8773333 | 0 | 0 | 0
238 | 0.8773333 | 0 | 0 | 0
239 | 0.8773333 | 0 | 0 | 0
240 | 0.8773333 | 0 | 0 | 0
241 | 0.8789402 | 0 | 0 | 0
242 | 0.8789402 | 0 | 0 | 0
243 | 0.8789402 | 0 | 0 | 0
244 | 0.8789402 | 0 | 0 | 0
245 | 0.880547 | 0 | 0 | 0
246 | 0.880547 | 0 | 0 | 0
247 | 0.880547 | 0 | 0 | 0
248 | 0.8821538 | 0 | 0 | 0
249 | 0.880547 | 0 | 0 | 0
250 | 0.8821538 | 0 | 0 | 0
251 | 0.8821538 | 0 | 0 | 0
252 | 0.8821538 | 0 | 0 | 0
253 | 0.8821538 | 0 | 0 | 0
254 | 0.8837607 | 0 | 0 | 0
255 | 0.8837607 | 0 | 0 | 0