## Summary
| 0 | 0 | 0 | 0 | 0 | 0 | 0 | 0 | 0 | 0 | 0 | 0
Time | 2023-10-16 16:11 | 2023-10-16 16:11 | 2023-10-16 16:11 | 2023-10-16 16:11 | 2023-10-16 16:11 | 2023-10-16 16:11 | 2023-10-16 16:11 | 2023-10-16 16:12 | 2023-10-16 16:12 | 2023-10-16 16:12 | 2023-10-16 16:12 | 2023-10-16 16:12
ID | X---_LM | X---_LM | X---_LM | X---_LM | X---_LM | X---_LM | X---_LM | X---_LM | X---_LM | X---_LM | X---_LM | X---_LM
Pixel | 0 | 1 | 2 | 3 | 4 | 5 | 0 | 1 | 2 | 3 | 4 | 5
Pixel Area | 0.058 | 0.058 | 0.058 | 0.058 | 0.058 | 0.058 | 0.058 | 0.058 | 0.058 | 0.058 | 0.058 | 0.058
Irradiance | 100 | 100 | 100 | 100 | 100 | 100 | 100 | 100 | 100 | 100 | 100 | 100
Panel Temperature | 0 | 0 | 0 | 0 | 0 | 0 | 0 | 0 | 0 | 0 | 0 | 0
Voc | 0.001606838 | 0.003213675 | 0.003213675 | 0.00642735 | 0.003213675 | 0.00642735 | 0.003213675 | 0.001606838 | 0.7761026 | 0.4001026 | 0.8066325 | 0.6620171
Isc | 0 | 0 | 0 | 0 | 0 | 0 | 0 | 0 | 1.331155 | 1.063348 | 1.315401 | 1.173622
Vmp | 0.001606838 | 0.003213675 | 0.7728889 | 0.1012308 | 0.7857436 | 0.4193846 | 0.003213675 | 0.001606838 | 0.94 | 0.09480342 | 0.9062564 | 0.2506667
Imp | 0 | 0 | 1.157868 | 0.7167756 | 1.205128 | 0.685269 | 0 | 0 | 1.213005 | 0.7404056 | 1.228758 | 0.7010223
Pmp | 0 | 0 | 0.8949035 | 0.07255975 | 0.9469218 | 0.2873913 | 0 | 0 | 1.140225 | 0.07019298 | 1.11357 | 0.1757229
FF | 0 | 0 | 8949035.2 | 725597.5 | 9469217.6 | 2873912.7 | 0 | 0 | 1.103679 | 0.1649858 | 1.049502 | 0.226168
Eff | 0 | 0 | 0.1542937 | 0.0125103 | 0.1632624 | 0.04955022 | 0 | 0 | 0.1965904 | 0.01210224 | 0.1919948 | 0.03029706
Dir | Reverse | Reverse | Reverse | Reverse | Reverse | Reverse | Forward | Forward | Forward | Forward | Forward | Forward