## Summary
0
Time | 2023-10-16 16:19
ID | X006_LM
Pixel | 0
Pixel Area | 0.058
Irradiance | 100
Panel Temperature | 0
Voc | 0.003213675
Isc | 1.315401
Vmp | 0.7841368
Imp | 1.110608
Pmp | 0.8708688
FF | 206.0071
Eff | 0.1501498
Dir | Forward

## Data
| Voltage | Current | Current Density | Power
0 | 0.003213675 | 1.315401 | 22.67933 | 0.004227273
1 | 0.1172991 | 1.102732 | 19.01262 | 0.1293495
2 | 0.2281709 | 0.9294453 | 16.02492 | 0.2120724
3 | 0.3229744 | 0.7797888 | 13.44464 | 0.2518518
4 | 0.4017094 | 0.661639 | 11.40757 | 0.2657866
5 | 0.4708034 | 0.5592425 | 9.642112 | 0.2632933
6 | 0.5302564 | 0.4725993 | 8.148264 | 0.2505988
7 | 0.5832821 | 0.4017094 | 6.926024 | 0.2343099
8 | 0.6266667 | 0.3386962 | 5.839589 | 0.2122496
9 | 0.6684444 | 0.2914362 | 5.024763 | 0.1948089
10 | 0.702188 | 0.2441763 | 4.209936 | 0.1714577
11 | 0.7343248 | 0.2126697 | 3.666719 | 0.1561686
12 | 0.761641 | 0.1732864 | 2.987697 | 0.131982
13 | 0.7857436 | 0.1496564 | 2.580284 | 0.1175916
14 | 0.8066325 | 0.1260265 | 2.17287 | 0.1016571
15 | 0.8259145 | 0.1102732 | 1.901262 | 0.09107621
16 | 0.8419829 | 0.09451986 | 1.629653 | 0.07958411
17 | 0.8564444 | 0.07876655 | 1.358044 | 0.06745917
18 | 0.8692991 | 0.06301324 | 1.086435 | 0.05477736
19 | 0.8821538 | 0.05513658 | 0.9506308 | 0.04863895
20 | 0.8917949 | 0.04725993 | 0.8148264 | 0.04214616
21 | 0.9014359 | 0.04725993 | 0.8148264 | 0.0426018
22 | 0.9094701 | 0.03938327 | 0.679022 | 0.03581791
23 | 0.9175043 | 0.03150662 | 0.5432176 | 0.02890746
24 | 0.9239316 | 0.03150662 | 0.5432176 | 0.02910996
25 | 0.9287521 | 0.02362996 | 0.4074132 | 0.02194638
26 | 0.9351795 | 0.02362996 | 0.4074132 | 0.02209826
27 | 0.94 | 0.01575331 | 0.2716088 | 0.01480811
28 | 0.9432137 | 0.01575331 | 0.2716088 | 0.01485874
29 | 0.9480342 | 0.01575331 | 0.2716088 | 0.01493468
30 | 0.9512479 | 0.007876655 | 0.1358044 | 0.007492651
31 | 0.9528547 | 0.007876655 | 0.1358044 | 0.007505308
32 | 0.9560684 | 0.007876655 | 0.1358044 | 0.007530621
33 | 0.9592821 | 0.007876655 | 0.1358044 | 0.007555934
34 | 0.9608889 | 0.007876655 | 0.1358044 | 0.00756859
35 | 0.9624957 | 0.007876655 | 0.1358044 | 0.007581247
36 | 0.9657094 | 0 | 0 | 0
37 | 0.9673162 | 0.007876655 | 0.1358044 | 0.007619216
38 | 0.9689231 | 0 | 0 | 0
39 | 0.9705299 | 0 | 0 | 0
40 | 0.9721368 | 0.007876655 | 0.1358044 | 0.007657186
41 | 0.9737436 | 0 | 0 | 0
42 | 0.9737436 | 0 | 0 | 0
43 | 0.9753504 | 0 | 0 | 0
44 | 0.9753504 | 0.007876655 | 0.1358044 | 0.007682499
45 | 0.9769573 | 0.007876655 | 0.1358044 | 0.007695155
46 | 0.9785641 | 0 | 0 | 0
47 | 0.9785641 | 0 | 0 | 0
48 | 0.9801709 | 0 | 0 | 0
49 | 0.9801709 | 0 | 0 | 0
50 | 0.9801709 | 0 | 0 | 0
51 | 0.9817778 | 0 | 0 | 0
52 | 0.9817778 | 0 | 0 | 0
53 | 0.9833846 | 0 | 0 | 0
54 | 0.9833846 | 0 | 0 | 0
55 | 0.9833846 | 0 | 0 | 0
56 | 0.9849915 | 0 | 0 | 0
57 | 0.9849915 | 0 | 0 | 0
58 | 0.9849915 | 0 | 0 | 0
59 | 0.9849915 | 0 | 0 | 0
60 | 0.9865983 | 0 | 0 | 0
61 | 0.9865983 | 0 | 0 | 0
62 | 0.9865983 | 0 | 0 | 0
63 | 0.9865983 | 0 | 0 | 0
64 | 0.9865983 | 0 | 0 | 0
65 | 0.9882051 | 0 | 0 | 0
66 | 0.9882051 | 0 | 0 | 0
67 | 0.9882051 | 0 | 0 | 0
68 | 0.9882051 | 0 | 0 | 0
69 | 0.9882051 | 0 | 0 | 0
70 | 0.989812 | 0 | 0 | 0
71 | 0.989812 | 0 | 0 | 0
72 | 0.989812 | 0 | 0 | 0
73 | 0.989812 | 0 | 0 | 0
74 | 0.989812 | 0 | 0 | 0
75 | 0.9914188 | 0 | 0 | 0
76 | 0.9914188 | 0 | 0 | 0
77 | 0.9914188 | 0 | 0 | 0
78 | 0.9914188 | 0 | 0 | 0
79 | 0.9914188 | 0 | 0 | 0
80 | 0.9914188 | 0 | 0 | 0
81 | 0.9914188 | 0 | 0 | 0
82 | 0.9930256 | 0 | 0 | 0
83 | 0.9930256 | 0 | 0 | 0
84 | 0.9930256 | 0 | 0 | 0
85 | 0.9930256 | 0 | 0 | 0
86 | 0.9930256 | 0 | 0 | 0
87 | 0.9930256 | 0 | 0 | 0
88 | 0.9930256 | 0 | 0 | 0
89 | 0.9946325 | 0 | 0 | 0
90 | 0.9946325 | 0 | 0 | 0
91 | 0.9946325 | 0 | 0 | 0
92 | 0.9946325 | 0 | 0 | 0
93 | 0.9946325 | 0 | 0 | 0
94 | 0.9946325 | 0 | 0 | 0
95 | 0.9946325 | 0 | 0 | 0
96 | 0.9946325 | 0 | 0 | 0
97 | 0.9946325 | 0 | 0 | 0
98 | 0.9946325 | 0 | 0 | 0
99 | 0.9962393 | 0 | 0 | 0
100 | 0.9962393 | 0 | 0 | 0
101 | 0.9946325 | 0 | 0 | 0
102 | 0.9962393 | 0 | 0 | 0
103 | 0.9962393 | 0 | 0 | 0
104 | 0.9962393 | 0 | 0 | 0
105 | 0.9962393 | 0 | 0 | 0
106 | 0.9978462 | 0 | 0 | 0
107 | 0.9962393 | 0 | 0 | 0
108 | 0.9978462 | 0 | 0 | 0
109 | 0.9978462 | 0 | 0 | 0
110 | 0.9978462 | 0 | 0 | 0
111 | 0.9978462 | 0 | 0 | 0
112 | 0.9978462 | 0 | 0 | 0
113 | 0.9978462 | 0 | 0 | 0
114 | 0.9978462 | 0 | 0 | 0
115 | 0.9978462 | 0 | 0 | 0
116 | 0.999453 | 0 | 0 | 0
117 | 0.9978462 | 0 | 0 | 0
118 | 0.9978462 | 0 | 0 | 0
119 | 0.999453 | 0 | 0 | 0
120 | 0.999453 | 0 | 0 | 0
121 | 0.999453 | 0 | 0 | 0
122 | 0.999453 | 0 | 0 | 0
123 | 1.00106 | 0 | 0 | 0
124 | 0.999453 | 0 | 0 | 0
125 | 0.999453 | 0 | 0 | 0
126 | 0.999453 | 0 | 0 | 0
127 | 1.00106 | 0 | 0 | 0
128 | 1.00106 | 0 | 0 | 0
129 | 0.9849915 | 0.1496564 | 2.580284 | 0.1474103
130 | 0.9689231 | 0.2756829 | 4.753154 | 0.2671155
131 | 0.9560684 | 0.3780794 | 6.518611 | 0.3614698
132 | 0.9448205 | 0.4647226 | 8.012459 | 0.4390795
133 | 0.9335726 | 0.5356125 | 9.234699 | 0.5000332
134 | 0.9255385 | 0.5907491 | 10.18533 | 0.546761
135 | 0.9175043 | 0.6458857 | 11.13596 | 0.5926029
136 | 0.9094701 | 0.685269 | 11.81498 | 0.6232316
137 | 0.9030427 | 0.7246523 | 12.494 | 0.654392
138 | 0.8966154 | 0.7561589 | 13.03722 | 0.6779837
139 | 0.890188 | 0.7797888 | 13.44464 | 0.6941587
140 | 0.8869744 | 0.7955421 | 13.71624 | 0.7056255
141 | 0.8821538 | 0.8191721 | 14.12366 | 0.7226358
142 | 0.8789402 | 0.8349254 | 14.39527 | 0.7338495
143 | 0.8757265 | 0.8506787 | 14.66687 | 0.7449619
144 | 0.870906 | 0.8585554 | 14.80268 | 0.747721
145 | 0.8660855 | 0.8821854 | 15.21009 | 0.7640479
146 | 0.8628718 | 0.8979387 | 15.4817 | 0.7748059
147 | 0.8596581 | 0.9058153 | 15.61751 | 0.7786915
148 | 0.8564444 | 0.9215686 | 15.88911 | 0.7892723
149 | 0.8532308 | 0.9294453 | 16.02492 | 0.7930313
150 | 0.8500171 | 0.9294453 | 16.02492 | 0.7900444
151 | 0.8468034 | 0.9451986 | 16.29653 | 0.8003974
152 | 0.8451966 | 0.9530752 | 16.43233 | 0.8055359
153 | 0.8419829 | 0.9609519 | 16.56814 | 0.8091051
154 | 0.8387692 | 0.9688286 | 16.70394 | 0.8126236
155 | 0.8371624 | 0.9767052 | 16.83975 | 0.8176609
156 | 0.8339487 | 0.9767052 | 16.83975 | 0.8145221
157 | 0.8323419 | 0.9924585 | 17.11135 | 0.8260648
158 | 0.8291282 | 0.9924585 | 17.11135 | 0.8228754
159 | 0.8275214 | 1.000335 | 17.24716 | 0.8277987
160 | 0.8243077 | 1.008212 | 17.38296 | 0.8310768
161 | 0.8194872 | 1.023965 | 17.65457 | 0.8391263
162 | 0.8146667 | 1.031842 | 17.79038 | 0.8406071
163 | 0.811453 | 1.047595 | 18.06198 | 0.8500742
164 | 0.8066325 | 1.055472 | 18.19779 | 0.8513778
165 | 0.8034188 | 1.063348 | 18.33359 | 0.8543141
166 | 0.7985983 | 1.071225 | 18.4694 | 0.8554785
167 | 0.7953846 | 1.079102 | 18.6052 | 0.8583009
168 | 0.7921709 | 1.086978 | 18.74101 | 0.8610727
169 | 0.7873504 | 1.094855 | 18.87681 | 0.8620346
170 | 0.7841368 | 1.110608 | 19.14842 | 0.8708688
171 | 0.7809231 | 1.110608 | 19.14842 | 0.8672997
172 | 0.7761026 | 1.118485 | 19.28422 | 0.8680591
173 | 0.7728889 | 1.126362 | 19.42003 | 0.8705524
174 | 0.7696752 | 1.126362 | 19.42003 | 0.8669326
175 | 0.7664615 | 1.134238 | 19.55583 | 0.86935
176 | 0.761641 | 1.142115 | 19.69164 | 0.8698816
177 | 0.7568205 | 1.149992 | 19.82744 | 0.8703372
178 | 0.752 | 1.157868 | 19.96325 | 0.8707169
179 | 0.7455726 | 1.165745 | 20.09905 | 0.8691475
180 | 0.7407521 | 1.173622 | 20.23485 | 0.8693627
181 | 0.7359316 | 1.181498 | 20.37066 | 0.8695019
182 | 0.7311111 | 1.189375 | 20.50646 | 0.8695652
183 | 0.7262906 | 1.197252 | 20.64227 | 0.8695525
184 | 0.7214701 | 1.197252 | 20.64227 | 0.8637812
185 | 0.7166496 | 1.205128 | 20.77807 | 0.8636546
186 | 0.7102222 | 1.213005 | 20.91388 | 0.861503
187 | 0.7054017 | 1.220882 | 21.04968 | 0.8612119
188 | 0.7005812 | 1.220882 | 21.04968 | 0.8553266
189 | 0.6941538 | 1.228758 | 21.18549 | 0.8529472
190 | 0.6893333 | 1.236635 | 21.32129 | 0.8524536
191 | 0.6845128 | 1.236635 | 21.32129 | 0.8464924
192 | 0.6796923 | 1.244511 | 21.45709 | 0.8458849
193 | 0.6716581 | 1.252388 | 21.5929 | 0.8411767
194 | 0.6620171 | 1.252388 | 21.5929 | 0.8291024
195 | 0.6539829 | 1.260265 | 21.7287 | 0.8241916
196 | 0.6459487 | 1.268141 | 21.86451 | 0.8191543
197 | 0.6379145 | 1.268141 | 21.86451 | 0.8089659
198 | 0.6298803 | 1.276018 | 22.00031 | 0.8037387
199 | 0.623453 | 1.276018 | 22.00031 | 0.7955373
200 | 0.6154188 | 1.283895 | 22.13612 | 0.790133
201 | 0.6089915 | 1.283895 | 22.13612 | 0.7818809
202 | 0.6009573 | 1.283895 | 22.13612 | 0.7715659
203 | 0.5929231 | 1.291771 | 22.27192 | 0.7659211
204 | 0.5848889 | 1.291771 | 22.27192 | 0.7555427
205 | 0.5784615 | 1.291771 | 22.27192 | 0.7472401
206 | 0.5704274 | 1.291771 | 22.27192 | 0.7368617
207 | 0.564 | 1.291771 | 22.27192 | 0.7285591
208 | 0.5559658 | 1.299648 | 22.40773 | 0.7225599
209 | 0.5447179 | 1.299648 | 22.40773 | 0.7079416
210 | 0.5334701 | 1.299648 | 22.40773 | 0.6933234
211 | 0.5222222 | 1.299648 | 22.40773 | 0.6787051
212 | 0.5125812 | 1.299648 | 22.40773 | 0.6661752
213 | 0.5029402 | 1.307525 | 22.54353 | 0.6576067
214 | 0.4932991 | 1.299648 | 22.40773 | 0.6411153
215 | 0.485265 | 1.307525 | 22.54353 | 0.6344959
216 | 0.4772308 | 1.307525 | 22.54353 | 0.623991
217 | 0.4675897 | 1.307525 | 22.54353 | 0.6113851
218 | 0.4579487 | 1.307525 | 22.54353 | 0.5987793
219 | 0.4483077 | 1.307525 | 22.54353 | 0.5861734
220 | 0.4402735 | 1.307525 | 22.54353 | 0.5756685
221 | 0.4306325 | 1.307525 | 22.54353 | 0.5630626
222 | 0.4225983 | 1.307525 | 22.54353 | 0.5525577
223 | 0.4145641 | 1.307525 | 22.54353 | 0.5420528
224 | 0.4081368 | 1.307525 | 22.54353 | 0.5336489
225 | 0.3904615 | 1.307525 | 22.54353 | 0.5105381
226 | 0.3727863 | 1.315401 | 22.67933 | 0.4903636
227 | 0.3583248 | 1.315401 | 22.67933 | 0.4713409
228 | 0.3438632 | 1.315401 | 22.67933 | 0.4523182
229 | 0.3310085 | 1.315401 | 22.67933 | 0.4354091
230 | 0.3197607 | 1.315401 | 22.67933 | 0.4206136
231 | 0.3085128 | 1.307525 | 22.54353 | 0.4033881
232 | 0.2988718 | 1.315401 | 22.67933 | 0.3931364
233 | 0.2860171 | 1.307525 | 22.54353 | 0.3739744
234 | 0.2747692 | 1.315401 | 22.67933 | 0.3614318
235 | 0.2651282 | 1.315401 | 22.67933 | 0.34875
236 | 0.2554872 | 1.315401 | 22.67933 | 0.3360682
237 | 0.2458462 | 1.315401 | 22.67933 | 0.3233864
238 | 0.2362051 | 1.315401 | 22.67933 | 0.3107046
239 | 0.2281709 | 1.315401 | 22.67933 | 0.3001364
240 | 0.2185299 | 1.315401 | 22.67933 | 0.2874545
241 | 0.2056752 | 1.315401 | 22.67933 | 0.2705455
242 | 0.1928205 | 1.315401 | 22.67933 | 0.2536364
243 | 0.1799658 | 1.315401 | 22.67933 | 0.2367273
244 | 0.1703248 | 1.315401 | 22.67933 | 0.2240455
245 | 0.1590769 | 1.315401 | 22.67933 | 0.20925
246 | 0.1494359 | 1.315401 | 22.67933 | 0.1965682
247 | 0.1397949 | 1.315401 | 22.67933 | 0.1838864
248 | 0.1301538 | 1.315401 | 22.67933 | 0.1712045
249 | 0.1205128 | 1.315401 | 22.67933 | 0.1585227
250 | 0.1108718 | 1.315401 | 22.67933 | 0.1458409
251 | 0.1012308 | 1.315401 | 22.67933 | 0.1331591
252 | 0.09158974 | 1.315401 | 22.67933 | 0.1204773
253 | 0.08194872 | 1.315401 | 22.67933 | 0.1077955
254 | 0.07391453 | 1.315401 | 22.67933 | 0.09722727
255 | 0.0642735 | 1.315401 | 22.67933 | 0.08454546