## Summary
0
Time | 2023-10-16 16:19
ID | X006_LM
Pixel | 1
Pixel Area | 0.058
Irradiance | 100
Panel Temperature | 0
Voc | 0.8130598
Isc | 1.260265
Vmp | 0.5848889
Imp | 0.8270488
Pmp | 0.4837316
FF | 0.4720849
Eff | 0.08340201
Dir | Forward

## Data
| Voltage | Current | Current Density | Power
0 | 0.8130598 | 0.01575331 | 0.2716088 | 0.01280838
1 | 0.8130598 | 0.01575331 | 0.2716088 | 0.01280838
2 | 0.8146667 | 0.007876655 | 0.1358044 | 0.006416848
3 | 0.8146667 | 0.007876655 | 0.1358044 | 0.006416848
4 | 0.8162735 | 0.007876655 | 0.1358044 | 0.006429505
5 | 0.8178803 | 0.007876655 | 0.1358044 | 0.006442161
6 | 0.8194872 | 0.007876655 | 0.1358044 | 0.006454818
7 | 0.8194872 | 0.007876655 | 0.1358044 | 0.006454818
8 | 0.821094 | 0.007876655 | 0.1358044 | 0.006467474
9 | 0.8227009 | 0.007876655 | 0.1358044 | 0.006480131
10 | 0.8227009 | 0.007876655 | 0.1358044 | 0.006480131
11 | 0.8243077 | 0 | 0 | 0
12 | 0.8259145 | 0.007876655 | 0.1358044 | 0.006505444
13 | 0.8259145 | 0 | 0 | 0
14 | 0.8275214 | 0 | 0 | 0
15 | 0.8291282 | 0 | 0 | 0
16 | 0.8291282 | 0 | 0 | 0
17 | 0.830735 | 0 | 0 | 0
18 | 0.8323419 | 0.007876655 | 0.1358044 | 0.00655607
19 | 0.8323419 | 0 | 0 | 0
20 | 0.8339487 | 0 | 0 | 0
21 | 0.8339487 | 0 | 0 | 0
22 | 0.8355556 | 0 | 0 | 0
23 | 0.8355556 | 0 | 0 | 0
24 | 0.8371624 | 0 | 0 | 0
25 | 0.8371624 | 0 | 0 | 0
26 | 0.8387692 | 0 | 0 | 0
27 | 0.8387692 | 0 | 0 | 0
28 | 0.8387692 | 0 | 0 | 0
29 | 0.8387692 | 0 | 0 | 0
30 | 0.8403761 | 0 | 0 | 0
31 | 0.8403761 | 0 | 0 | 0
32 | 0.8403761 | 0 | 0 | 0
33 | 0.8403761 | 0 | 0 | 0
34 | 0.8403761 | 0 | 0 | 0
35 | 0.8419829 | 0 | 0 | 0
36 | 0.8419829 | 0 | 0 | 0
37 | 0.8419829 | 0 | 0 | 0
38 | 0.8435897 | 0 | 0 | 0
39 | 0.8435897 | 0.007876655 | 0.1358044 | 0.006644665
40 | 0.8435897 | 0 | 0 | 0
41 | 0.8435897 | 0.007876655 | 0.1358044 | 0.006644665
42 | 0.8435897 | 0 | 0 | 0
43 | 0.8435897 | 0 | 0 | 0
44 | 0.8451966 | 0 | 0 | 0
45 | 0.8451966 | 0 | 0 | 0
46 | 0.8451966 | 0 | 0 | 0
47 | 0.8451966 | 0 | 0 | 0
48 | 0.8468034 | 0 | 0 | 0
49 | 0.8451966 | 0 | 0 | 0
50 | 0.8468034 | 0 | 0 | 0
51 | 0.8468034 | 0 | 0 | 0
52 | 0.8468034 | 0 | 0 | 0
53 | 0.8468034 | 0 | 0 | 0
54 | 0.8468034 | 0 | 0 | 0
55 | 0.8484103 | 0 | 0 | 0
56 | 0.8484103 | 0 | 0 | 0
57 | 0.8484103 | 0 | 0 | 0
58 | 0.8484103 | 0 | 0 | 0
59 | 0.8484103 | 0 | 0 | 0
60 | 0.8484103 | 0 | 0 | 0
61 | 0.8500171 | 0 | 0 | 0
62 | 0.8500171 | 0 | 0 | 0
63 | 0.8500171 | 0 | 0 | 0
64 | 0.8500171 | 0 | 0 | 0
65 | 0.8500171 | 0 | 0 | 0
66 | 0.8500171 | 0 | 0 | 0
67 | 0.8516239 | 0 | 0 | 0
68 | 0.8516239 | 0 | 0 | 0
69 | 0.8516239 | 0 | 0 | 0
70 | 0.8516239 | 0 | 0 | 0
71 | 0.8516239 | 0 | 0 | 0
72 | 0.8532308 | 0 | 0 | 0
73 | 0.8532308 | 0 | 0 | 0
74 | 0.8532308 | 0 | 0 | 0
75 | 0.8532308 | 0 | 0 | 0
76 | 0.8532308 | 0 | 0 | 0
77 | 0.8532308 | 0 | 0 | 0
78 | 0.8548376 | 0 | 0 | 0
79 | 0.8548376 | 0 | 0 | 0
80 | 0.8548376 | 0 | 0 | 0
81 | 0.8548376 | 0 | 0 | 0
82 | 0.8564444 | 0 | 0 | 0
83 | 0.8548376 | 0 | 0 | 0
84 | 0.8564444 | 0 | 0 | 0
85 | 0.8564444 | 0 | 0 | 0
86 | 0.8564444 | 0 | 0 | 0
87 | 0.8564444 | 0 | 0 | 0
88 | 0.8564444 | 0 | 0 | 0
89 | 0.8564444 | 0 | 0 | 0
90 | 0.8564444 | 0 | 0 | 0
91 | 0.8564444 | 0 | 0 | 0
92 | 0.8564444 | 0 | 0 | 0
93 | 0.8564444 | 0 | 0 | 0
94 | 0.8580513 | 0 | 0 | 0
95 | 0.8580513 | 0 | 0 | 0
96 | 0.8580513 | 0 | 0 | 0
97 | 0.8580513 | 0 | 0 | 0
98 | 0.8596581 | 0 | 0 | 0
99 | 0.8596581 | 0 | 0 | 0
100 | 0.8596581 | 0 | 0 | 0
101 | 0.8596581 | 0 | 0 | 0
102 | 0.8596581 | 0 | 0 | 0
103 | 0.8596581 | 0 | 0 | 0
104 | 0.8596581 | 0 | 0 | 0
105 | 0.8596581 | 0 | 0 | 0
106 | 0.8596581 | 0 | 0 | 0
107 | 0.861265 | 0 | 0 | 0
108 | 0.861265 | 0 | 0 | 0
109 | 0.861265 | 0 | 0 | 0
110 | 0.861265 | 0 | 0 | 0
111 | 0.861265 | 0 | 0 | 0
112 | 0.8628718 | 0 | 0 | 0
113 | 0.8628718 | 0 | 0 | 0
114 | 0.8628718 | 0 | 0 | 0
115 | 0.8628718 | 0 | 0 | 0
116 | 0.8628718 | 0 | 0 | 0
117 | 0.8628718 | 0 | 0 | 0
118 | 0.8628718 | 0 | 0 | 0
119 | 0.8628718 | 0 | 0 | 0
120 | 0.8628718 | 0 | 0 | 0
121 | 0.8644786 | 0 | 0 | 0
122 | 0.8644786 | 0 | 0 | 0
123 | 0.8644786 | 0 | 0 | 0
124 | 0.8644786 | 0 | 0 | 0
125 | 0.8628718 | 0 | 0 | 0
126 | 0.8644786 | 0 | 0 | 0
127 | 0.8644786 | 0 | 0 | 0
128 | 0.8403761 | 0.1181498 | 2.037066 | 0.09929028
129 | 0.8162735 | 0.2126697 | 3.666719 | 0.1735966
130 | 0.7953846 | 0.2914362 | 5.024763 | 0.2318039
131 | 0.7777094 | 0.3623261 | 6.247002 | 0.2817844
132 | 0.761641 | 0.4095861 | 7.061829 | 0.3119575
133 | 0.7487863 | 0.456846 | 7.876655 | 0.34208
134 | 0.7375385 | 0.4962293 | 8.555677 | 0.3659882
135 | 0.7262906 | 0.5277359 | 9.098894 | 0.3832896
136 | 0.7166496 | 0.5513658 | 9.506308 | 0.3951361
137 | 0.7086154 | 0.5749958 | 9.913721 | 0.4074509
138 | 0.702188 | 0.5986258 | 10.32113 | 0.4203479
139 | 0.6941538 | 0.6143791 | 10.59274 | 0.4264736
140 | 0.6893333 | 0.6301324 | 10.86435 | 0.4343713
141 | 0.682906 | 0.6458857 | 11.13596 | 0.4410792
142 | 0.6780855 | 0.6458857 | 11.13596 | 0.4379657
143 | 0.673265 | 0.661639 | 11.40757 | 0.4454584
144 | 0.6700513 | 0.6695157 | 11.54337 | 0.4486098
145 | 0.6636239 | 0.685269 | 11.81498 | 0.4547609
146 | 0.6604103 | 0.6931456 | 11.95079 | 0.4577605
147 | 0.6555897 | 0.7010223 | 12.08659 | 0.459583
148 | 0.6523761 | 0.7010223 | 12.08659 | 0.4573302
149 | 0.6491624 | 0.7088989 | 12.2224 | 0.4601905
150 | 0.6459487 | 0.7167756 | 12.3582 | 0.4630003
151 | 0.6443419 | 0.7246523 | 12.494 | 0.4669238
152 | 0.6411282 | 0.7246523 | 12.494 | 0.464595
153 | 0.6379145 | 0.7325289 | 12.62981 | 0.4672908
154 | 0.6347009 | 0.7404056 | 12.76561 | 0.469936
155 | 0.6314872 | 0.7404056 | 12.76561 | 0.4675566
156 | 0.6298803 | 0.7482822 | 12.90142 | 0.4713283
157 | 0.6282735 | 0.7561589 | 13.03722 | 0.4750746
158 | 0.6250598 | 0.7561589 | 13.03722 | 0.4726445
159 | 0.623453 | 0.7561589 | 13.03722 | 0.4714295
160 | 0.6170256 | 0.7719122 | 13.30883 | 0.4762896
161 | 0.613812 | 0.7797888 | 13.44464 | 0.4786437
162 | 0.6105983 | 0.7876655 | 13.58044 | 0.4809472
163 | 0.6057778 | 0.7876655 | 13.58044 | 0.4771503
164 | 0.6025641 | 0.7955421 | 13.71624 | 0.4793651
165 | 0.5977436 | 0.8034188 | 13.85205 | 0.4802384
166 | 0.5945299 | 0.8112955 | 13.98785 | 0.4823394
167 | 0.5913162 | 0.8112955 | 13.98785 | 0.4797322
168 | 0.5881026 | 0.8191721 | 14.12366 | 0.4817572
169 | 0.5848889 | 0.8270488 | 14.25946 | 0.4837316
170 | 0.5816752 | 0.8270488 | 14.25946 | 0.4810738
171 | 0.5784615 | 0.8349254 | 14.39527 | 0.4829722
172 | 0.5752479 | 0.8349254 | 14.39527 | 0.4802891
173 | 0.5720342 | 0.8349254 | 14.39527 | 0.4776059
174 | 0.5688205 | 0.8428021 | 14.53107 | 0.4794031
175 | 0.5672137 | 0.8428021 | 14.53107 | 0.4780489
176 | 0.5607863 | 0.8506787 | 14.66687 | 0.477049
177 | 0.5575726 | 0.8585554 | 14.80268 | 0.478707
178 | 0.5527521 | 0.866432 | 14.93848 | 0.4789222
179 | 0.5495385 | 0.866432 | 14.93848 | 0.4761377
180 | 0.5447179 | 0.8743087 | 15.07429 | 0.4762516
181 | 0.5415043 | 0.8821854 | 15.21009 | 0.4777071
182 | 0.5382906 | 0.8821854 | 15.21009 | 0.4748721
183 | 0.5334701 | 0.890062 | 15.3459 | 0.4748215
184 | 0.5302564 | 0.890062 | 15.3459 | 0.4719611
185 | 0.5254359 | 0.8979387 | 15.4817 | 0.4718092
186 | 0.5222222 | 0.8979387 | 15.4817 | 0.4689235
187 | 0.5190085 | 0.9058153 | 15.61751 | 0.4701259
188 | 0.514188 | 0.9058153 | 15.61751 | 0.4657594
189 | 0.5109744 | 0.913692 | 15.75331 | 0.4668732
190 | 0.5077607 | 0.913692 | 15.75331 | 0.4639369
191 | 0.5029402 | 0.9215686 | 15.88911 | 0.4634939
192 | 0.4981197 | 0.9294453 | 16.02492 | 0.462975
193 | 0.4916923 | 0.9294453 | 16.02492 | 0.4570011
194 | 0.485265 | 0.9373219 | 16.16072 | 0.4548495
195 | 0.4804444 | 0.9451986 | 16.29653 | 0.4541154
196 | 0.4756239 | 0.9451986 | 16.29653 | 0.4495591
197 | 0.4708034 | 0.9530752 | 16.43233 | 0.4487111
198 | 0.4675897 | 0.9609519 | 16.56814 | 0.4493313
199 | 0.4627692 | 0.9609519 | 16.56814 | 0.444699
200 | 0.4563419 | 0.9688286 | 16.70394 | 0.442117
201 | 0.4515214 | 0.9688286 | 16.70394 | 0.4374468
202 | 0.4467009 | 0.9767052 | 16.83975 | 0.4362951
203 | 0.4418803 | 0.9767052 | 16.83975 | 0.4315868
204 | 0.4386667 | 0.9845819 | 16.97555 | 0.4319032
205 | 0.4338462 | 0.9845819 | 16.97555 | 0.4271571
206 | 0.4290256 | 0.9924585 | 17.11135 | 0.4257902
207 | 0.4242051 | 0.9924585 | 17.11135 | 0.421006
208 | 0.4177778 | 1.000335 | 17.24716 | 0.4179178
209 | 0.4097436 | 1.008212 | 17.38296 | 0.4131083
210 | 0.4033162 | 1.016088 | 17.51877 | 0.409805
211 | 0.3984957 | 1.016088 | 17.51877 | 0.4049069
212 | 0.3920684 | 1.023965 | 17.65457 | 0.4014644
213 | 0.385641 | 1.031842 | 17.79038 | 0.3979205
214 | 0.3808205 | 1.031842 | 17.79038 | 0.3929465
215 | 0.376 | 1.039718 | 17.92618 | 0.3909341
216 | 0.3695726 | 1.039718 | 17.92618 | 0.3842515
217 | 0.3631453 | 1.047595 | 18.06198 | 0.3804292
218 | 0.3583248 | 1.047595 | 18.06198 | 0.3753793
219 | 0.3518974 | 1.055472 | 18.19779 | 0.3714178
220 | 0.3454701 | 1.063348 | 18.33359 | 0.3673551
221 | 0.3406496 | 1.063348 | 18.33359 | 0.3622292
222 | 0.3358291 | 1.071225 | 18.4694 | 0.3597485
223 | 0.3310085 | 1.071225 | 18.4694 | 0.3545847
224 | 0.3181538 | 1.079102 | 18.6052 | 0.3433204
225 | 0.306906 | 1.094855 | 18.87681 | 0.3360176
226 | 0.2956581 | 1.102732 | 19.01262 | 0.3260316
227 | 0.2860171 | 1.110608 | 19.14842 | 0.317653
228 | 0.2763761 | 1.118485 | 19.28422 | 0.3091225
229 | 0.2683419 | 1.118485 | 19.28422 | 0.3001364
230 | 0.2587009 | 1.126362 | 19.42003 | 0.2913907
231 | 0.2522735 | 1.134238 | 19.55583 | 0.2861383
232 | 0.2426325 | 1.142115 | 19.69164 | 0.2771142
233 | 0.2345983 | 1.142115 | 19.69164 | 0.2679382
234 | 0.2265641 | 1.149992 | 19.82744 | 0.2605468
235 | 0.2185299 | 1.157868 | 19.96325 | 0.2530289
236 | 0.2121026 | 1.157868 | 19.96325 | 0.2455868
237 | 0.2040684 | 1.165745 | 20.09905 | 0.2378917
238 | 0.197641 | 1.173622 | 20.23485 | 0.2319558
239 | 0.1912137 | 1.173622 | 20.23485 | 0.2244125
240 | 0.1799658 | 1.181498 | 20.37066 | 0.2126293
241 | 0.1687179 | 1.189375 | 20.50646 | 0.2006689
242 | 0.1590769 | 1.197252 | 20.64227 | 0.1904551
243 | 0.1510427 | 1.197252 | 20.64227 | 0.1808361
244 | 0.1414017 | 1.205128 | 20.77807 | 0.1704072
245 | 0.1317607 | 1.213005 | 20.91388 | 0.1598263
246 | 0.1253333 | 1.213005 | 20.91388 | 0.1520299
247 | 0.1172991 | 1.220882 | 21.04968 | 0.1432084
248 | 0.1076581 | 1.228758 | 21.18549 | 0.1322858
249 | 0.09962393 | 1.228758 | 21.18549 | 0.1224137
250 | 0.08998291 | 1.236635 | 21.32129 | 0.111276
251 | 0.08355556 | 1.244511 | 21.45709 | 0.1039858
252 | 0.07391453 | 1.244511 | 21.45709 | 0.09198748
253 | 0.06588034 | 1.244511 | 21.45709 | 0.08198884
254 | 0.05945299 | 1.260265 | 21.7287 | 0.07492651
255 | 0.0514188 | 1.260265 | 21.7287 | 0.06480131