## Summary
0
Time | 2023-10-16 16:19
ID | X006_LM
Pixel | 2
Pixel Area | 0.058
Irradiance | 100
Panel Temperature | 0
Voc | 0.9030427
Isc | 1.323278
Vmp | 0.7166496
Imp | 1.126362
Pmp | 0.8072066
FF | 0.6754999
Eff | 0.1391736
Dir | Forward

## Data
| Voltage | Current | Current Density | Power
0 | 0.9030427 | 0.007876655 | 0.1358044 | 0.007112956
1 | 0.9094701 | 0 | 0 | 0
2 | 0.9142906 | 0 | 0 | 0
3 | 0.9191111 | 0 | 0 | 0
4 | 0.9239316 | 0 | 0 | 0
5 | 0.9287521 | 0 | 0 | 0
6 | 0.9319658 | 0 | 0 | 0
7 | 0.9351795 | 0 | 0 | 0
8 | 0.9383932 | 0 | 0 | 0
9 | 0.9416068 | 0 | 0 | 0
10 | 0.9448205 | 0 | 0 | 0
11 | 0.9464274 | 0 | 0 | 0
12 | 0.949641 | 0 | 0 | 0
13 | 0.9528547 | 0 | 0 | 0
14 | 0.9528547 | 0 | 0 | 0
15 | 0.9560684 | 0 | 0 | 0
16 | 0.9576752 | 0 | 0 | 0
17 | 0.9592821 | 0 | 0 | 0
18 | 0.9608889 | 0 | 0 | 0
19 | 0.9624957 | 0 | 0 | 0
20 | 0.9641026 | 0 | 0 | 0
21 | 0.9657094 | 0 | 0 | 0
22 | 0.9657094 | 0 | 0 | 0
23 | 0.9673162 | 0 | 0 | 0
24 | 0.9689231 | 0 | 0 | 0
25 | 0.9705299 | 0 | 0 | 0
26 | 0.9705299 | 0.007876655 | 0.1358044 | 0.007644529
27 | 0.9705299 | 0 | 0 | 0
28 | 0.9721368 | 0 | 0 | 0
29 | 0.9737436 | 0 | 0 | 0
30 | 0.9737436 | 0 | 0 | 0
31 | 0.9753504 | 0 | 0 | 0
32 | 0.9753504 | 0 | 0 | 0
33 | 0.9769573 | 0 | 0 | 0
34 | 0.9769573 | 0 | 0 | 0
35 | 0.9769573 | 0 | 0 | 0
36 | 0.9785641 | 0 | 0 | 0
37 | 0.9785641 | 0 | 0 | 0
38 | 0.9785641 | 0 | 0 | 0
39 | 0.9801709 | 0 | 0 | 0
40 | 0.9801709 | 0 | 0 | 0
41 | 0.9817778 | 0 | 0 | 0
42 | 0.9817778 | 0 | 0 | 0
43 | 0.9817778 | 0 | 0 | 0
44 | 0.9817778 | 0 | 0 | 0
45 | 0.9833846 | 0 | 0 | 0
46 | 0.9833846 | 0 | 0 | 0
47 | 0.9833846 | 0 | 0 | 0
48 | 0.9833846 | 0 | 0 | 0
49 | 0.9849915 | 0 | 0 | 0
50 | 0.9833846 | 0 | 0 | 0
51 | 0.9849915 | 0 | 0 | 0
52 | 0.9849915 | 0 | 0 | 0
53 | 0.9849915 | 0 | 0 | 0
54 | 0.9849915 | 0 | 0 | 0
55 | 0.9865983 | 0 | 0 | 0
56 | 0.9865983 | 0 | 0 | 0
57 | 0.9865983 | 0 | 0 | 0
58 | 0.9865983 | 0 | 0 | 0
59 | 0.9882051 | 0 | 0 | 0
60 | 0.9882051 | 0 | 0 | 0
61 | 0.9882051 | 0 | 0 | 0
62 | 0.9882051 | 0 | 0 | 0
63 | 0.9882051 | 0 | 0 | 0
64 | 0.9882051 | 0 | 0 | 0
65 | 0.989812 | 0 | 0 | 0
66 | 0.989812 | 0 | 0 | 0
67 | 0.989812 | 0 | 0 | 0
68 | 0.989812 | 0 | 0 | 0
69 | 0.989812 | 0 | 0 | 0
70 | 0.989812 | 0 | 0 | 0
71 | 0.9914188 | 0 | 0 | 0
72 | 0.9914188 | 0 | 0 | 0
73 | 0.9914188 | 0 | 0 | 0
74 | 0.9914188 | 0 | 0 | 0
75 | 0.9914188 | 0 | 0 | 0
76 | 0.9930256 | 0 | 0 | 0
77 | 0.9930256 | 0 | 0 | 0
78 | 0.9930256 | 0 | 0 | 0
79 | 0.9930256 | 0 | 0 | 0
80 | 0.9930256 | 0 | 0 | 0
81 | 0.9930256 | 0 | 0 | 0
82 | 0.9930256 | 0 | 0 | 0
83 | 0.9930256 | 0 | 0 | 0
84 | 0.9946325 | 0 | 0 | 0
85 | 0.9946325 | 0 | 0 | 0
86 | 0.9946325 | 0 | 0 | 0
87 | 0.9946325 | 0 | 0 | 0
88 | 0.9946325 | 0 | 0 | 0
89 | 0.9946325 | 0 | 0 | 0
90 | 0.9962393 | 0 | 0 | 0
91 | 0.9946325 | 0 | 0 | 0
92 | 0.9962393 | 0 | 0 | 0
93 | 0.9962393 | 0 | 0 | 0
94 | 0.9962393 | 0 | 0 | 0
95 | 0.9962393 | 0 | 0 | 0
96 | 0.9962393 | 0 | 0 | 0
97 | 0.9962393 | 0 | 0 | 0
98 | 0.9962393 | 0 | 0 | 0
99 | 0.9962393 | 0 | 0 | 0
100 | 0.9962393 | 0 | 0 | 0
101 | 0.9978462 | 0 | 0 | 0
102 | 0.9978462 | 0 | 0 | 0
103 | 0.9978462 | 0 | 0 | 0
104 | 0.9978462 | 0 | 0 | 0
105 | 0.9978462 | 0 | 0 | 0
106 | 0.9978462 | 0 | 0 | 0
107 | 0.9978462 | 0 | 0 | 0
108 | 0.9978462 | 0 | 0 | 0
109 | 0.9978462 | 0 | 0 | 0
110 | 0.9978462 | 0 | 0 | 0
111 | 0.999453 | 0 | 0 | 0
112 | 0.999453 | 0 | 0 | 0
113 | 0.999453 | 0 | 0 | 0
114 | 0.999453 | 0 | 0 | 0
115 | 0.999453 | 0 | 0 | 0
116 | 0.999453 | 0 | 0 | 0
117 | 0.999453 | 0 | 0 | 0
118 | 0.999453 | 0 | 0 | 0
119 | 0.999453 | 0 | 0 | 0
120 | 1.00106 | 0 | 0 | 0
121 | 0.999453 | 0 | 0 | 0
122 | 1.00106 | 0 | 0 | 0
123 | 1.00106 | 0 | 0 | 0
124 | 1.00106 | 0 | 0 | 0
125 | 1.00106 | 0 | 0 | 0
126 | 1.00106 | 0 | 0 | 0
127 | 1.00106 | 0 | 0 | 0
128 | 0.9817778 | 0.1417798 | 2.444479 | 0.1391962
129 | 0.9641026 | 0.2678063 | 4.617349 | 0.2581927
130 | 0.9464274 | 0.3702028 | 6.382807 | 0.35037
131 | 0.9319658 | 0.456846 | 7.876655 | 0.4257648
132 | 0.9207179 | 0.5198592 | 8.96309 | 0.4786437
133 | 0.9094701 | 0.5749958 | 9.913721 | 0.5229415
134 | 0.8998291 | 0.6222557 | 10.72855 | 0.5599238
135 | 0.890188 | 0.661639 | 11.40757 | 0.5889831
136 | 0.8821538 | 0.6931456 | 11.95079 | 0.6114611
137 | 0.8757265 | 0.7325289 | 12.62981 | 0.641495
138 | 0.8692991 | 0.7561589 | 13.03722 | 0.6573283
139 | 0.8628718 | 0.7797888 | 13.44464 | 0.6728578
140 | 0.8580513 | 0.7955421 | 13.71624 | 0.682616
141 | 0.8532308 | 0.8112955 | 13.98785 | 0.6922222
142 | 0.8500171 | 0.8270488 | 14.25946 | 0.7030056
143 | 0.8451966 | 0.8349254 | 14.39527 | 0.7056761
144 | 0.8403761 | 0.8506787 | 14.66687 | 0.71489
145 | 0.8371624 | 0.866432 | 14.93848 | 0.7253443
146 | 0.8323419 | 0.8743087 | 15.07429 | 0.7277237
147 | 0.8291282 | 0.890062 | 15.3459 | 0.7379755
148 | 0.8259145 | 0.8979387 | 15.4817 | 0.7416206
149 | 0.8227009 | 0.9058153 | 15.61751 | 0.745215
150 | 0.8194872 | 0.913692 | 15.75331 | 0.7487589
151 | 0.8162735 | 0.9215686 | 15.88911 | 0.7522521
152 | 0.8130598 | 0.9294453 | 16.02492 | 0.7556946
153 | 0.8098462 | 0.9294453 | 16.02492 | 0.7527077
154 | 0.8082393 | 0.9373219 | 16.16072 | 0.7575804
155 | 0.8050256 | 0.9451986 | 16.29653 | 0.7609091
156 | 0.801812 | 0.9530752 | 16.43233 | 0.7641871
157 | 0.8002051 | 0.9609519 | 16.56814 | 0.7689586
158 | 0.7985983 | 0.9609519 | 16.56814 | 0.7674145
159 | 0.7953846 | 0.9688286 | 16.70394 | 0.7705913
160 | 0.7905641 | 0.9845819 | 16.97555 | 0.7783751
161 | 0.7857436 | 0.9924585 | 17.11135 | 0.7798179
162 | 0.7809231 | 1.008212 | 17.38296 | 0.7873359
163 | 0.7777094 | 1.016088 | 17.51877 | 0.7902216
164 | 0.7728889 | 1.023965 | 17.65457 | 0.7914113
165 | 0.7680684 | 1.031842 | 17.79038 | 0.7925251
166 | 0.7648547 | 1.039718 | 17.92618 | 0.7952335
167 | 0.761641 | 1.047595 | 18.06198 | 0.7978914
168 | 0.7568205 | 1.055472 | 18.19779 | 0.7988027
169 | 0.7536068 | 1.055472 | 18.19779 | 0.7954107
170 | 0.7487863 | 1.063348 | 18.33359 | 0.7962208
171 | 0.7455726 | 1.071225 | 18.4694 | 0.7986761
172 | 0.742359 | 1.079102 | 18.6052 | 0.8010809
173 | 0.7391453 | 1.086978 | 18.74101 | 0.803435
174 | 0.7359316 | 1.086978 | 18.74101 | 0.7999418
175 | 0.7327179 | 1.094855 | 18.87681 | 0.8022199
176 | 0.7262906 | 1.110608 | 19.14842 | 0.8066244
177 | 0.7214701 | 1.110608 | 19.14842 | 0.8012707
178 | 0.7166496 | 1.126362 | 19.42003 | 0.8072066
179 | 0.7118291 | 1.126362 | 19.42003 | 0.801777
180 | 0.7070085 | 1.134238 | 19.55583 | 0.8019162
181 | 0.702188 | 1.142115 | 19.69164 | 0.8019795
182 | 0.6973675 | 1.149992 | 19.82744 | 0.8019668
183 | 0.6941538 | 1.157868 | 19.96325 | 0.8037387
184 | 0.6893333 | 1.157868 | 19.96325 | 0.7981572
185 | 0.682906 | 1.165745 | 20.09905 | 0.7960942
186 | 0.6780855 | 1.165745 | 20.09905 | 0.7904747
187 | 0.673265 | 1.181498 | 20.37066 | 0.7954614
188 | 0.6684444 | 1.181498 | 20.37066 | 0.7897659
189 | 0.6636239 | 1.189375 | 20.50646 | 0.7892976
190 | 0.6604103 | 1.189375 | 20.50646 | 0.7854754
191 | 0.6539829 | 1.197252 | 20.64227 | 0.782982
192 | 0.6459487 | 1.205128 | 20.77807 | 0.778451
193 | 0.6379145 | 1.213005 | 20.91388 | 0.7737934
194 | 0.6314872 | 1.213005 | 20.91388 | 0.765997
195 | 0.623453 | 1.228758 | 21.18549 | 0.766073
196 | 0.6170256 | 1.228758 | 21.18549 | 0.7581753
197 | 0.6105983 | 1.236635 | 21.32129 | 0.7550871
198 | 0.6057778 | 1.236635 | 21.32129 | 0.7491259
199 | 0.5977436 | 1.244511 | 21.45709 | 0.7438988
200 | 0.5897094 | 1.244511 | 21.45709 | 0.7339001
201 | 0.5832821 | 1.252388 | 21.5929 | 0.7304955
202 | 0.5752479 | 1.252388 | 21.5929 | 0.7204336
203 | 0.5688205 | 1.252388 | 21.5929 | 0.7123841
204 | 0.5607863 | 1.260265 | 21.7287 | 0.7067393
205 | 0.554359 | 1.260265 | 21.7287 | 0.6986391
206 | 0.5479316 | 1.260265 | 21.7287 | 0.6905389
207 | 0.5415043 | 1.260265 | 21.7287 | 0.6824388
208 | 0.5318632 | 1.268141 | 21.86451 | 0.6744778
209 | 0.5206154 | 1.276018 | 22.00031 | 0.6643147
210 | 0.5109744 | 1.276018 | 22.00031 | 0.6520125
211 | 0.4997265 | 1.276018 | 22.00031 | 0.6376601
212 | 0.4916923 | 1.283895 | 22.13612 | 0.6312812
213 | 0.4836581 | 1.283895 | 22.13612 | 0.6209661
214 | 0.4756239 | 1.283895 | 22.13612 | 0.6106511
215 | 0.4675897 | 1.283895 | 22.13612 | 0.600336
216 | 0.4579487 | 1.283895 | 22.13612 | 0.587958
217 | 0.4483077 | 1.283895 | 22.13612 | 0.5755799
218 | 0.4402735 | 1.291771 | 22.27192 | 0.5687327
219 | 0.4322393 | 1.291771 | 22.27192 | 0.5583544
220 | 0.4242051 | 1.291771 | 22.27192 | 0.5479761
221 | 0.4161709 | 1.291771 | 22.27192 | 0.5375977
222 | 0.4081368 | 1.291771 | 22.27192 | 0.5272194
223 | 0.4017094 | 1.291771 | 22.27192 | 0.5189167
224 | 0.3840342 | 1.291771 | 22.27192 | 0.4960844
225 | 0.3679658 | 1.299648 | 22.40773 | 0.4782261
226 | 0.3535043 | 1.299648 | 22.40773 | 0.4594311
227 | 0.3406496 | 1.299648 | 22.40773 | 0.4427246
228 | 0.3277949 | 1.299648 | 22.40773 | 0.426018
229 | 0.316547 | 1.299648 | 22.40773 | 0.4113997
230 | 0.3052991 | 1.307525 | 22.54353 | 0.3991862
231 | 0.2956581 | 1.307525 | 22.54353 | 0.3865803
232 | 0.2844103 | 1.307525 | 22.54353 | 0.3718734
233 | 0.2731624 | 1.307525 | 22.54353 | 0.3571666
234 | 0.2635214 | 1.307525 | 22.54353 | 0.3445607
235 | 0.2522735 | 1.307525 | 22.54353 | 0.3298538
236 | 0.2426325 | 1.307525 | 22.54353 | 0.317248
237 | 0.2345983 | 1.307525 | 22.54353 | 0.3067431
238 | 0.2265641 | 1.307525 | 22.54353 | 0.2962382
239 | 0.2169231 | 1.307525 | 22.54353 | 0.2836323
240 | 0.2040684 | 1.315401 | 22.67933 | 0.2684318
241 | 0.1912137 | 1.315401 | 22.67933 | 0.2515227
242 | 0.1799658 | 1.315401 | 22.67933 | 0.2367273
243 | 0.1687179 | 1.315401 | 22.67933 | 0.2219318
244 | 0.1590769 | 1.315401 | 22.67933 | 0.20925
245 | 0.1494359 | 1.315401 | 22.67933 | 0.1965682
246 | 0.1397949 | 1.315401 | 22.67933 | 0.1838864
247 | 0.1301538 | 1.315401 | 22.67933 | 0.1712045
248 | 0.1205128 | 1.315401 | 22.67933 | 0.1585227
249 | 0.109265 | 1.315401 | 22.67933 | 0.1437273
250 | 0.09962393 | 1.315401 | 22.67933 | 0.1310455
251 | 0.08998291 | 1.315401 | 22.67933 | 0.1183636
252 | 0.08194872 | 1.315401 | 22.67933 | 0.1077955
253 | 0.07391453 | 1.315401 | 22.67933 | 0.09722727
254 | 0.06588034 | 1.315401 | 22.67933 | 0.08665909
255 | 0.05784615 | 1.323278 | 22.81514 | 0.07654654