## Summary
0
Time | 2023-10-16 16:19
ID | X006_LM
Pixel | 3
Pixel Area | 0.058
Irradiance | 100
Panel Temperature | 0
Voc | 0.9416068
Isc | 1.276018
Vmp | 0.7873504
Imp | 1.126362
Pmp | 0.8868413
FF | 0.7381072
Eff | 0.1529037
Dir | Forward

## Data
| Voltage | Current | Current Density | Power
0 | 0.9416068 | 0 | 0 | 0
1 | 0.9432137 | 0 | 0 | 0
2 | 0.9432137 | 0 | 0 | 0
3 | 0.9448205 | 0 | 0 | 0
4 | 0.9464274 | 0 | 0 | 0
5 | 0.9464274 | 0 | 0 | 0
6 | 0.9480342 | 0 | 0 | 0
7 | 0.949641 | 0 | 0 | 0
8 | 0.9512479 | 0 | 0 | 0
9 | 0.9528547 | 0 | 0 | 0
10 | 0.9528547 | 0 | 0 | 0
11 | 0.9544615 | 0 | 0 | 0
12 | 0.9560684 | 0 | 0 | 0
13 | 0.9560684 | 0 | 0 | 0
14 | 0.9560684 | 0 | 0 | 0
15 | 0.9576752 | 0 | 0 | 0
16 | 0.9576752 | 0.007876655 | 0.1358044 | 0.007543277
17 | 0.9592821 | 0 | 0 | 0
18 | 0.9592821 | 0 | 0 | 0
19 | 0.9608889 | 0 | 0 | 0
20 | 0.9608889 | 0 | 0 | 0
21 | 0.9624957 | 0 | 0 | 0
22 | 0.9624957 | 0 | 0 | 0
23 | 0.9641026 | 0 | 0 | 0
24 | 0.9641026 | 0 | 0 | 0
25 | 0.9641026 | 0.007876655 | 0.1358044 | 0.007593903
26 | 0.9657094 | 0 | 0 | 0
27 | 0.9657094 | 0 | 0 | 0
28 | 0.9657094 | 0 | 0 | 0
29 | 0.9657094 | 0 | 0 | 0
30 | 0.9673162 | 0 | 0 | 0
31 | 0.9673162 | 0 | 0 | 0
32 | 0.9673162 | 0 | 0 | 0
33 | 0.9689231 | 0 | 0 | 0
34 | 0.9689231 | 0 | 0 | 0
35 | 0.9689231 | 0 | 0 | 0
36 | 0.9705299 | 0 | 0 | 0
37 | 0.9705299 | 0 | 0 | 0
38 | 0.9705299 | 0 | 0 | 0
39 | 0.9705299 | 0 | 0 | 0
40 | 0.9705299 | 0 | 0 | 0
41 | 0.9721368 | 0 | 0 | 0
42 | 0.9721368 | 0 | 0 | 0
43 | 0.9721368 | 0 | 0 | 0
44 | 0.9721368 | 0 | 0 | 0
45 | 0.9737436 | 0 | 0 | 0
46 | 0.9737436 | 0 | 0 | 0
47 | 0.9737436 | 0 | 0 | 0
48 | 0.9737436 | 0 | 0 | 0
49 | 0.9737436 | 0 | 0 | 0
50 | 0.9753504 | 0 | 0 | 0
51 | 0.9753504 | 0 | 0 | 0
52 | 0.9753504 | 0 | 0 | 0
53 | 0.9753504 | 0 | 0 | 0
54 | 0.9753504 | 0 | 0 | 0
55 | 0.9769573 | 0 | 0 | 0
56 | 0.9769573 | 0 | 0 | 0
57 | 0.9769573 | 0 | 0 | 0
58 | 0.9769573 | 0 | 0 | 0
59 | 0.9769573 | 0 | 0 | 0
60 | 0.9769573 | 0 | 0 | 0
61 | 0.9769573 | 0 | 0 | 0
62 | 0.9785641 | 0 | 0 | 0
63 | 0.9785641 | 0 | 0 | 0
64 | 0.9785641 | 0 | 0 | 0
65 | 0.9785641 | 0 | 0 | 0
66 | 0.9785641 | 0 | 0 | 0
67 | 0.9801709 | 0 | 0 | 0
68 | 0.9801709 | 0 | 0 | 0
69 | 0.9785641 | 0 | 0 | 0
70 | 0.9801709 | 0 | 0 | 0
71 | 0.9801709 | 0 | 0 | 0
72 | 0.9801709 | 0 | 0 | 0
73 | 0.9801709 | 0 | 0 | 0
74 | 0.9817778 | 0 | 0 | 0
75 | 0.9817778 | 0 | 0 | 0
76 | 0.9817778 | 0 | 0 | 0
77 | 0.9817778 | 0 | 0 | 0
78 | 0.9817778 | 0 | 0 | 0
79 | 0.9817778 | 0 | 0 | 0
80 | 0.9817778 | 0 | 0 | 0
81 | 0.9833846 | 0 | 0 | 0
82 | 0.9833846 | 0 | 0 | 0
83 | 0.9833846 | 0 | 0 | 0
84 | 0.9833846 | 0 | 0 | 0
85 | 0.9833846 | 0 | 0 | 0
86 | 0.9833846 | 0 | 0 | 0
87 | 0.9833846 | 0 | 0 | 0
88 | 0.9849915 | 0 | 0 | 0
89 | 0.9849915 | 0 | 0 | 0
90 | 0.9849915 | 0 | 0 | 0
91 | 0.9849915 | 0 | 0 | 0
92 | 0.9849915 | 0 | 0 | 0
93 | 0.9849915 | 0 | 0 | 0
94 | 0.9849915 | 0 | 0 | 0
95 | 0.9849915 | 0 | 0 | 0
96 | 0.9849915 | 0 | 0 | 0
97 | 0.9865983 | 0 | 0 | 0
98 | 0.9849915 | 0 | 0 | 0
99 | 0.9865983 | 0 | 0 | 0
100 | 0.9865983 | 0 | 0 | 0
101 | 0.9865983 | 0 | 0 | 0
102 | 0.9865983 | 0 | 0 | 0
103 | 0.9865983 | 0 | 0 | 0
104 | 0.9865983 | 0 | 0 | 0
105 | 0.9882051 | 0 | 0 | 0
106 | 0.9882051 | 0 | 0 | 0
107 | 0.9882051 | 0 | 0 | 0
108 | 0.9882051 | 0 | 0 | 0
109 | 0.9882051 | 0 | 0 | 0
110 | 0.9882051 | 0 | 0 | 0
111 | 0.9882051 | 0 | 0 | 0
112 | 0.9865983 | 0 | 0 | 0
113 | 0.9882051 | 0 | 0 | 0
114 | 0.9882051 | 0 | 0 | 0
115 | 0.9882051 | 0 | 0 | 0
116 | 0.989812 | 0 | 0 | 0
117 | 0.989812 | 0 | 0 | 0
118 | 0.989812 | 0 | 0 | 0
119 | 0.989812 | 0 | 0 | 0
120 | 0.989812 | 0 | 0 | 0
121 | 0.989812 | 0 | 0 | 0
122 | 0.989812 | 0 | 0 | 0
123 | 0.989812 | 0 | 0 | 0
124 | 0.989812 | 0 | 0 | 0
125 | 0.989812 | 0 | 0 | 0
126 | 0.989812 | 0 | 0 | 0
127 | 0.989812 | 0 | 0 | 0
128 | 0.9769573 | 0.1496564 | 2.580284 | 0.1462079
129 | 0.9641026 | 0.2756829 | 4.753154 | 0.2657866
130 | 0.9512479 | 0.3859561 | 6.654415 | 0.3671399
131 | 0.9416068 | 0.4647226 | 8.012459 | 0.437586
132 | 0.9319658 | 0.5356125 | 9.234699 | 0.4991726
133 | 0.9239316 | 0.5986258 | 10.32113 | 0.5530893
134 | 0.9158974 | 0.6458857 | 11.13596 | 0.5915651
135 | 0.9094701 | 0.685269 | 11.81498 | 0.6232316
136 | 0.9030427 | 0.7246523 | 12.494 | 0.654392
137 | 0.8982222 | 0.7561589 | 13.03722 | 0.6791987
138 | 0.8934017 | 0.7797888 | 13.44464 | 0.6966647
139 | 0.8885812 | 0.8034188 | 13.85205 | 0.7139028
140 | 0.8853675 | 0.8270488 | 14.25946 | 0.7322421
141 | 0.880547 | 0.8428021 | 14.53107 | 0.7421268
142 | 0.8789402 | 0.8585554 | 14.80268 | 0.7546188
143 | 0.8757265 | 0.8743087 | 15.07429 | 0.7656553
144 | 0.870906 | 0.890062 | 15.3459 | 0.7751603
145 | 0.8676923 | 0.9058153 | 15.61751 | 0.785969
146 | 0.8644786 | 0.913692 | 15.75331 | 0.7898672
147 | 0.8628718 | 0.9215686 | 15.88911 | 0.7951956
148 | 0.8580513 | 0.9373219 | 16.16072 | 0.8042703
149 | 0.8564444 | 0.9451986 | 16.29653 | 0.8095101
150 | 0.8548376 | 0.9530752 | 16.43233 | 0.8147246
151 | 0.8516239 | 0.9609519 | 16.56814 | 0.8183696
152 | 0.8484103 | 0.9688286 | 16.70394 | 0.8219641
153 | 0.8468034 | 0.9767052 | 16.83975 | 0.8270773
154 | 0.8435897 | 0.9845819 | 16.97555 | 0.8305832
155 | 0.8419829 | 0.9924585 | 17.11135 | 0.8356331
156 | 0.8387692 | 1.000335 | 17.24716 | 0.8390504
157 | 0.8371624 | 1.008212 | 17.38296 | 0.844037
158 | 0.8355556 | 1.008212 | 17.38296 | 0.842417
159 | 0.8323419 | 1.016088 | 17.51877 | 0.845733
160 | 0.8291282 | 1.031842 | 17.79038 | 0.8555291
161 | 0.8243077 | 1.047595 | 18.06198 | 0.8635407
162 | 0.8194872 | 1.055472 | 18.19779 | 0.8649456
163 | 0.8146667 | 1.063348 | 18.33359 | 0.8662745
164 | 0.811453 | 1.079102 | 18.6052 | 0.8756403
165 | 0.8066325 | 1.086978 | 18.74101 | 0.8767921
166 | 0.8034188 | 1.094855 | 18.87681 | 0.8796271
167 | 0.8002051 | 1.102732 | 19.01262 | 0.8824116
168 | 0.7953846 | 1.110608 | 19.14842 | 0.8833608
169 | 0.7905641 | 1.118485 | 19.28422 | 0.8842341
170 | 0.7873504 | 1.126362 | 19.42003 | 0.8868413
171 | 0.7841368 | 1.126362 | 19.42003 | 0.8832216
172 | 0.7793162 | 1.134238 | 19.55583 | 0.8839303
173 | 0.7761026 | 1.142115 | 19.69164 | 0.8863984
174 | 0.7728889 | 1.142115 | 19.69164 | 0.882728
175 | 0.7696752 | 1.149992 | 19.82744 | 0.88512
176 | 0.761641 | 1.157868 | 19.96325 | 0.88188
177 | 0.7552137 | 1.165745 | 20.09905 | 0.8803865
178 | 0.7487863 | 1.173622 | 20.23485 | 0.8787918
179 | 0.7439658 | 1.181498 | 20.37066 | 0.8789943
180 | 0.7391453 | 1.189375 | 20.50646 | 0.8791209
181 | 0.7327179 | 1.189375 | 20.50646 | 0.8714763
182 | 0.7278974 | 1.197252 | 20.64227 | 0.8714763
183 | 0.7214701 | 1.197252 | 20.64227 | 0.8637812
184 | 0.7150427 | 1.205128 | 20.77807 | 0.8617182
185 | 0.7086154 | 1.213005 | 20.91388 | 0.8595539
186 | 0.702188 | 1.213005 | 20.91388 | 0.8517575
187 | 0.6973675 | 1.213005 | 20.91388 | 0.8459102
188 | 0.6909402 | 1.220882 | 21.04968 | 0.8435561
189 | 0.6845128 | 1.220882 | 21.04968 | 0.835709
190 | 0.6796923 | 1.228758 | 21.18549 | 0.8351775
191 | 0.673265 | 1.228758 | 21.18549 | 0.8272798
192 | 0.6636239 | 1.236635 | 21.32129 | 0.8206605
193 | 0.6523761 | 1.236635 | 21.32129 | 0.806751
194 | 0.6443419 | 1.236635 | 21.32129 | 0.7968156
195 | 0.6347009 | 1.244511 | 21.45709 | 0.7898925
196 | 0.6266667 | 1.244511 | 21.45709 | 0.7798939
197 | 0.6186325 | 1.244511 | 21.45709 | 0.7698952
198 | 0.6105983 | 1.244511 | 21.45709 | 0.7598966
199 | 0.6041709 | 1.244511 | 21.45709 | 0.7518977
200 | 0.5945299 | 1.252388 | 21.5929 | 0.7445822
201 | 0.5864957 | 1.252388 | 21.5929 | 0.7345203
202 | 0.5784615 | 1.252388 | 21.5929 | 0.7244584
203 | 0.5704274 | 1.252388 | 21.5929 | 0.7143964
204 | 0.5623932 | 1.252388 | 21.5929 | 0.7043345
205 | 0.554359 | 1.252388 | 21.5929 | 0.6942726
206 | 0.5479316 | 1.260265 | 21.7287 | 0.6905389
207 | 0.5415043 | 1.260265 | 21.7287 | 0.6824388
208 | 0.5286496 | 1.260265 | 21.7287 | 0.6662384
209 | 0.5174017 | 1.260265 | 21.7287 | 0.6520632
210 | 0.5061538 | 1.260265 | 21.7287 | 0.6378879
211 | 0.4965128 | 1.260265 | 21.7287 | 0.6257376
212 | 0.4868718 | 1.260265 | 21.7287 | 0.6135874
213 | 0.4788376 | 1.268141 | 21.86451 | 0.6072338
214 | 0.4708034 | 1.268141 | 21.86451 | 0.5970453
215 | 0.4627692 | 1.268141 | 21.86451 | 0.5868568
216 | 0.4515214 | 1.268141 | 21.86451 | 0.572593
217 | 0.4418803 | 1.268141 | 21.86451 | 0.5603668
218 | 0.4338462 | 1.268141 | 21.86451 | 0.5501783
219 | 0.425812 | 1.268141 | 21.86451 | 0.5399898
220 | 0.4177778 | 1.268141 | 21.86451 | 0.5298013
221 | 0.4097436 | 1.268141 | 21.86451 | 0.5196128
222 | 0.4017094 | 1.268141 | 21.86451 | 0.5094243
223 | 0.3952821 | 1.268141 | 21.86451 | 0.5012736
224 | 0.3776068 | 1.268141 | 21.86451 | 0.4788589
225 | 0.3615385 | 1.268141 | 21.86451 | 0.4584819
226 | 0.3470769 | 1.276018 | 22.00031 | 0.4428764
227 | 0.3326154 | 1.268141 | 21.86451 | 0.4218034
228 | 0.3213675 | 1.268141 | 21.86451 | 0.4075395
229 | 0.3101197 | 1.268141 | 21.86451 | 0.3932756
230 | 0.2988718 | 1.276018 | 22.00031 | 0.3813658
231 | 0.2892308 | 1.268141 | 21.86451 | 0.3667855
232 | 0.2779829 | 1.276018 | 22.00031 | 0.3547112
233 | 0.266735 | 1.268141 | 21.86451 | 0.3382578
234 | 0.257094 | 1.268141 | 21.86451 | 0.3260316
235 | 0.247453 | 1.276018 | 22.00031 | 0.3157545
236 | 0.237812 | 1.276018 | 22.00031 | 0.3034524
237 | 0.2297778 | 1.276018 | 22.00031 | 0.2932006
238 | 0.2201368 | 1.276018 | 22.00031 | 0.2808985
239 | 0.2121026 | 1.276018 | 22.00031 | 0.2706467
240 | 0.1992479 | 1.276018 | 22.00031 | 0.2542439
241 | 0.1863932 | 1.268141 | 21.86451 | 0.2363729
242 | 0.1751453 | 1.276018 | 22.00031 | 0.2234886
243 | 0.1638974 | 1.276018 | 22.00031 | 0.2091361
244 | 0.1542564 | 1.276018 | 22.00031 | 0.196834
245 | 0.1446154 | 1.276018 | 22.00031 | 0.1845318
246 | 0.1349744 | 1.276018 | 22.00031 | 0.1722297
247 | 0.1269402 | 1.276018 | 22.00031 | 0.161978
248 | 0.1156923 | 1.276018 | 22.00031 | 0.1476255
249 | 0.1076581 | 1.276018 | 22.00031 | 0.1373737
250 | 0.09801709 | 1.276018 | 22.00031 | 0.1250716
251 | 0.08837607 | 1.276018 | 22.00031 | 0.1127695
252 | 0.08034188 | 1.276018 | 22.00031 | 0.1025177
253 | 0.07230769 | 1.276018 | 22.00031 | 0.09226592
254 | 0.0642735 | 1.276018 | 22.00031 | 0.08201415
255 | 0.05623932 | 1.276018 | 22.00031 | 0.07176239