## Summary
0
Time | 2023-10-16 16:19
ID | X006_LM
Pixel | 4
Pixel Area | 0.058
Irradiance | 100
Panel Temperature | 0
Voc | 0.00642735
Isc | 0
Vmp | 0.6282735
Imp | 1.016088
Pmp | 0.6383815
FF | 6383814.7
Eff | 0.1100658
Dir | Reverse

## Data
| Voltage | Current | Current Density | Power
0 | 0.00642735 | 1.307525 | 22.54353 | 0.00840392
1 | 0.00642735 | 1.307525 | 22.54353 | 0.00840392
2 | 0.008034188 | 1.315401 | 22.67933 | 0.01056818
3 | 0.009641026 | 1.315401 | 22.67933 | 0.01268182
4 | 0.0128547 | 1.315401 | 22.67933 | 0.01690909
5 | 0.01606838 | 1.315401 | 22.67933 | 0.02113636
6 | 0.02088889 | 1.315401 | 22.67933 | 0.02747727
7 | 0.02410256 | 1.315401 | 22.67933 | 0.03170455
8 | 0.03052991 | 1.307525 | 22.54353 | 0.03991862
9 | 0.0385641 | 1.307525 | 22.54353 | 0.05042352
10 | 0.04499145 | 1.315401 | 22.67933 | 0.05918182
11 | 0.0514188 | 1.315401 | 22.67933 | 0.06763636
12 | 0.05784615 | 1.307525 | 22.54353 | 0.07563528
13 | 0.06266667 | 1.307525 | 22.54353 | 0.08193822
14 | 0.07070085 | 1.307525 | 22.54353 | 0.09244312
15 | 0.07712821 | 1.315401 | 22.67933 | 0.1014545
16 | 0.08837607 | 1.307525 | 22.54353 | 0.1155539
17 | 0.09962393 | 1.315401 | 22.67933 | 0.1310455
18 | 0.1108718 | 1.307525 | 22.54353 | 0.1449676
19 | 0.1205128 | 1.307525 | 22.54353 | 0.1575735
20 | 0.1301538 | 1.307525 | 22.54353 | 0.1701794
21 | 0.138188 | 1.307525 | 22.54353 | 0.1806843
22 | 0.1478291 | 1.307525 | 22.54353 | 0.1932901
23 | 0.1558632 | 1.307525 | 22.54353 | 0.203795
24 | 0.1655043 | 1.307525 | 22.54353 | 0.2164009
25 | 0.1735385 | 1.299648 | 22.40773 | 0.2255389
26 | 0.1831795 | 1.299648 | 22.40773 | 0.2380689
27 | 0.1912137 | 1.307525 | 22.54353 | 0.2500166
28 | 0.1992479 | 1.299648 | 22.40773 | 0.2589521
29 | 0.2072821 | 1.299648 | 22.40773 | 0.2693937
30 | 0.2153162 | 1.299648 | 22.40773 | 0.2798353
31 | 0.2217436 | 1.299648 | 22.40773 | 0.2881886
32 | 0.237812 | 1.291771 | 22.27192 | 0.3071987
33 | 0.2554872 | 1.291771 | 22.27192 | 0.330031
34 | 0.2683419 | 1.291771 | 22.27192 | 0.3466364
35 | 0.2811966 | 1.283895 | 22.13612 | 0.3610268
36 | 0.2940513 | 1.283895 | 22.13612 | 0.3775309
37 | 0.3052991 | 1.283895 | 22.13612 | 0.391972
38 | 0.3149402 | 1.283895 | 22.13612 | 0.40435
39 | 0.326188 | 1.276018 | 22.00031 | 0.4162218
40 | 0.3358291 | 1.276018 | 22.00031 | 0.428524
41 | 0.3454701 | 1.276018 | 22.00031 | 0.4408261
42 | 0.3551111 | 1.268141 | 21.86451 | 0.4503311
43 | 0.3631453 | 1.268141 | 21.86451 | 0.4605196
44 | 0.3711795 | 1.268141 | 21.86451 | 0.4707081
45 | 0.3792137 | 1.268141 | 21.86451 | 0.4808966
46 | 0.3872479 | 1.260265 | 21.7287 | 0.4880348
47 | 0.3936752 | 1.260265 | 21.7287 | 0.496135
48 | 0.4033162 | 1.252388 | 21.5929 | 0.5051085
49 | 0.4145641 | 1.236635 | 21.32129 | 0.5126644
50 | 0.4225983 | 1.236635 | 21.32129 | 0.5225998
51 | 0.4306325 | 1.228758 | 21.18549 | 0.5291432
52 | 0.4402735 | 1.220882 | 21.04968 | 0.5375218
53 | 0.4467009 | 1.220882 | 21.04968 | 0.5453688
54 | 0.4531282 | 1.220882 | 21.04968 | 0.5532158
55 | 0.4595556 | 1.213005 | 20.91388 | 0.5574431
56 | 0.4675897 | 1.205128 | 20.77807 | 0.5635056
57 | 0.4740171 | 1.205128 | 20.77807 | 0.5712514
58 | 0.4804444 | 1.197252 | 20.64227 | 0.5752129
59 | 0.4868718 | 1.189375 | 20.50646 | 0.5790731
60 | 0.4932991 | 1.181498 | 20.37066 | 0.5828321
61 | 0.4981197 | 1.181498 | 20.37066 | 0.5885275
62 | 0.504547 | 1.181498 | 20.37066 | 0.5961214
63 | 0.5093675 | 1.173622 | 20.23485 | 0.5978047
64 | 0.5157949 | 1.157868 | 19.96325 | 0.5972225
65 | 0.5238291 | 1.149992 | 19.82744 | 0.602399
66 | 0.5302564 | 1.142115 | 19.69164 | 0.6056138
67 | 0.5366838 | 1.134238 | 19.55583 | 0.6087273
68 | 0.5431111 | 1.126362 | 19.42003 | 0.6117395
69 | 0.5479316 | 1.126362 | 19.42003 | 0.6171692
70 | 0.5527521 | 1.118485 | 19.28422 | 0.618245
71 | 0.5575726 | 1.110608 | 19.14842 | 0.6192448
72 | 0.564 | 1.110608 | 19.14842 | 0.6263831
73 | 0.5688205 | 1.102732 | 19.01262 | 0.6272564
74 | 0.573641 | 1.086978 | 18.74101 | 0.6235354
75 | 0.5768547 | 1.086978 | 18.74101 | 0.6270286
76 | 0.5832821 | 1.086978 | 18.74101 | 0.634015
77 | 0.5864957 | 1.079102 | 18.6052 | 0.6328886
78 | 0.5897094 | 1.071225 | 18.4694 | 0.6317115
79 | 0.5945299 | 1.063348 | 18.33359 | 0.6321924
80 | 0.5993504 | 1.055472 | 18.19779 | 0.6325975
81 | 0.6041709 | 1.047595 | 18.06198 | 0.6329265
82 | 0.6089915 | 1.039718 | 17.92618 | 0.6331797
83 | 0.6122051 | 1.031842 | 17.79038 | 0.6316988
84 | 0.6170256 | 1.031842 | 17.79038 | 0.6366728
85 | 0.6202393 | 1.023965 | 17.65457 | 0.6351034
86 | 0.623453 | 1.016088 | 17.51877 | 0.6334834
87 | 0.6282735 | 1.016088 | 17.51877 | 0.6383815
88 | 0.6314872 | 1.008212 | 17.38296 | 0.6366728
89 | 0.6363077 | 1.000335 | 17.24716 | 0.636521
90 | 0.6395214 | 0.9924585 | 17.11135 | 0.6346984
91 | 0.642735 | 0.9924585 | 17.11135 | 0.6378879
92 | 0.6459487 | 0.9767052 | 16.83975 | 0.6309015
93 | 0.6491624 | 0.9767052 | 16.83975 | 0.6340403
94 | 0.6523761 | 0.9767052 | 16.83975 | 0.6371791
95 | 0.6555897 | 0.9688286 | 16.70394 | 0.6351541
96 | 0.6604103 | 0.9609519 | 16.56814 | 0.6346225
97 | 0.6668376 | 0.9451986 | 16.29653 | 0.630294
98 | 0.6700513 | 0.9373219 | 16.16072 | 0.6280538
99 | 0.6748718 | 0.9294453 | 16.02492 | 0.6272564
100 | 0.6780855 | 0.9215686 | 15.88911 | 0.6249023
101 | 0.6812991 | 0.913692 | 15.75331 | 0.6224976
102 | 0.6861197 | 0.913692 | 15.75331 | 0.626902
103 | 0.6893333 | 0.9058153 | 15.61751 | 0.6244087
104 | 0.6909402 | 0.8979387 | 15.4817 | 0.6204219
105 | 0.6957607 | 0.890062 | 15.3459 | 0.6192702
106 | 0.6989744 | 0.890062 | 15.3459 | 0.6221305
107 | 0.7005812 | 0.8821854 | 15.21009 | 0.6180425
108 | 0.7037949 | 0.8743087 | 15.07429 | 0.615334
109 | 0.7070085 | 0.8743087 | 15.07429 | 0.6181437
110 | 0.7086154 | 0.866432 | 14.93848 | 0.6139671
111 | 0.7118291 | 0.866432 | 14.93848 | 0.6167515
112 | 0.7150427 | 0.8585554 | 14.80268 | 0.6139038
113 | 0.7182564 | 0.8506787 | 14.66687 | 0.6110055
114 | 0.7198632 | 0.8506787 | 14.66687 | 0.6123724
115 | 0.7230769 | 0.8428021 | 14.53107 | 0.6094107
116 | 0.7262906 | 0.8349254 | 14.39527 | 0.6063985
117 | 0.7295043 | 0.8349254 | 14.39527 | 0.6090817
118 | 0.7311111 | 0.8270488 | 14.25946 | 0.6046645
119 | 0.7327179 | 0.8270488 | 14.25946 | 0.6059935
120 | 0.7359316 | 0.8191721 | 14.12366 | 0.6028547
121 | 0.7375385 | 0.8112955 | 13.98785 | 0.5983616
122 | 0.7391453 | 0.8112955 | 13.98785 | 0.5996652
123 | 0.742359 | 0.8112955 | 13.98785 | 0.6022725
124 | 0.7439658 | 0.8034188 | 13.85205 | 0.5977161
125 | 0.7471795 | 0.8034188 | 13.85205 | 0.600298
126 | 0.7487863 | 0.7955421 | 13.71624 | 0.5956911
127 | 0.7503932 | 0.7955421 | 13.71624 | 0.5969694
128 | 0.7696752 | 0.6695157 | 11.54337 | 0.5153096
129 | 0.7889573 | 0.5592425 | 9.642112 | 0.4412184
130 | 0.8066325 | 0.4725993 | 8.148264 | 0.3812139
131 | 0.821094 | 0.3938327 | 6.79022 | 0.3233737
132 | 0.8355556 | 0.3386962 | 5.839589 | 0.2829995
133 | 0.8468034 | 0.2835596 | 4.888958 | 0.2401192
134 | 0.8580513 | 0.2441763 | 4.209936 | 0.2095158
135 | 0.8676923 | 0.204793 | 3.530914 | 0.1776973
136 | 0.8757265 | 0.1732864 | 2.987697 | 0.1517515
137 | 0.8837607 | 0.1496564 | 2.580284 | 0.1322605
138 | 0.890188 | 0.1260265 | 2.17287 | 0.1121873
139 | 0.8966154 | 0.1102732 | 1.901262 | 0.09887262
140 | 0.9014359 | 0.0866432 | 1.493848 | 0.07810329
141 | 0.9078632 | 0.07876655 | 1.358044 | 0.07150926
142 | 0.9110769 | 0.06301324 | 1.086435 | 0.05740991
143 | 0.9158974 | 0.05513658 | 0.9506308 | 0.05049946
144 | 0.9191111 | 0.04725993 | 0.8148264 | 0.04343713
145 | 0.9239316 | 0.03938327 | 0.679022 | 0.03638745
146 | 0.9271453 | 0.03938327 | 0.679022 | 0.03651402
147 | 0.9287521 | 0.03150662 | 0.5432176 | 0.02926184
148 | 0.930359 | 0.02362996 | 0.4074132 | 0.02198435
149 | 0.9335726 | 0.02362996 | 0.4074132 | 0.02206029
150 | 0.9367863 | 0.01575331 | 0.2716088 | 0.01475749
151 | 0.9383932 | 0.01575331 | 0.2716088 | 0.0147828
152 | 0.94 | 0.01575331 | 0.2716088 | 0.01480811
153 | 0.9416068 | 0.007876655 | 0.1358044 | 0.007416712
154 | 0.9432137 | 0.01575331 | 0.2716088 | 0.01485874
155 | 0.9432137 | 0.007876655 | 0.1358044 | 0.007429369
156 | 0.9464274 | 0.007876655 | 0.1358044 | 0.007454682
157 | 0.9464274 | 0.007876655 | 0.1358044 | 0.007454682
158 | 0.9480342 | 0.007876655 | 0.1358044 | 0.007467338
159 | 0.949641 | 0 | 0 | 0
160 | 0.949641 | 0.007876655 | 0.1358044 | 0.007479995
161 | 0.9512479 | 0.007876655 | 0.1358044 | 0.007492651
162 | 0.9528547 | 0.007876655 | 0.1358044 | 0.007505308
163 | 0.9528547 | 0.007876655 | 0.1358044 | 0.007505308
164 | 0.9528547 | 0.007876655 | 0.1358044 | 0.007505308
165 | 0.9544615 | 0 | 0 | 0
166 | 0.9544615 | 0 | 0 | 0
167 | 0.9560684 | 0 | 0 | 0
168 | 0.9560684 | 0 | 0 | 0
169 | 0.9560684 | 0 | 0 | 0
170 | 0.9576752 | 0 | 0 | 0
171 | 0.9576752 | 0 | 0 | 0
172 | 0.9592821 | 0.007876655 | 0.1358044 | 0.007555934
173 | 0.9592821 | 0 | 0 | 0
174 | 0.9592821 | 0 | 0 | 0
175 | 0.9608889 | 0 | 0 | 0
176 | 0.9608889 | 0 | 0 | 0
177 | 0.9608889 | 0 | 0 | 0
178 | 0.9624957 | 0 | 0 | 0
179 | 0.9624957 | 0 | 0 | 0
180 | 0.9641026 | 0 | 0 | 0
181 | 0.9641026 | 0 | 0 | 0
182 | 0.9641026 | 0 | 0 | 0
183 | 0.9641026 | 0 | 0 | 0
184 | 0.9641026 | 0 | 0 | 0
185 | 0.9657094 | 0 | 0 | 0
186 | 0.9657094 | 0 | 0 | 0
187 | 0.9657094 | 0 | 0 | 0
188 | 0.9673162 | 0 | 0 | 0
189 | 0.9673162 | 0 | 0 | 0
190 | 0.9673162 | 0 | 0 | 0
191 | 0.9673162 | 0 | 0 | 0
192 | 0.9689231 | 0 | 0 | 0
193 | 0.9673162 | 0 | 0 | 0
194 | 0.9689231 | 0 | 0 | 0
195 | 0.9689231 | 0 | 0 | 0
196 | 0.9689231 | 0 | 0 | 0
197 | 0.9689231 | 0 | 0 | 0
198 | 0.9689231 | 0 | 0 | 0
199 | 0.9705299 | 0 | 0 | 0
200 | 0.9705299 | 0 | 0 | 0
201 | 0.9705299 | 0 | 0 | 0
202 | 0.9721368 | 0 | 0 | 0
203 | 0.9705299 | 0 | 0 | 0
204 | 0.9721368 | 0 | 0 | 0
205 | 0.9721368 | 0 | 0 | 0
206 | 0.9737436 | 0 | 0 | 0
207 | 0.9737436 | 0 | 0 | 0
208 | 0.9737436 | 0 | 0 | 0
209 | 0.9737436 | 0 | 0 | 0
210 | 0.9737436 | 0 | 0 | 0
211 | 0.9737436 | 0 | 0 | 0
212 | 0.9737436 | 0 | 0 | 0
213 | 0.9753504 | 0 | 0 | 0
214 | 0.9737436 | 0 | 0 | 0
215 | 0.9753504 | 0 | 0 | 0
216 | 0.9753504 | 0 | 0 | 0
217 | 0.9753504 | 0 | 0 | 0
218 | 0.9769573 | 0 | 0 | 0
219 | 0.9769573 | 0 | 0 | 0
220 | 0.9769573 | 0 | 0 | 0
221 | 0.9769573 | 0 | 0 | 0
222 | 0.9769573 | 0 | 0 | 0
223 | 0.9769573 | 0 | 0 | 0
224 | 0.9785641 | 0 | 0 | 0
225 | 0.9769573 | 0 | 0 | 0
226 | 0.9769573 | 0 | 0 | 0
227 | 0.9785641 | 0 | 0 | 0
228 | 0.9785641 | 0 | 0 | 0
229 | 0.9785641 | 0 | 0 | 0
230 | 0.9785641 | 0 | 0 | 0
231 | 0.9785641 | 0 | 0 | 0
232 | 0.9785641 | 0 | 0 | 0
233 | 0.9801709 | 0 | 0 | 0
234 | 0.9801709 | 0 | 0 | 0
235 | 0.9801709 | 0 | 0 | 0
236 | 0.9801709 | 0 | 0 | 0
237 | 0.9801709 | 0 | 0 | 0
238 | 0.9801709 | 0 | 0 | 0
239 | 0.9801709 | 0 | 0 | 0
240 | 0.9801709 | 0 | 0 | 0
241 | 0.9801709 | 0 | 0 | 0
242 | 0.9817778 | 0 | 0 | 0
243 | 0.9817778 | 0 | 0 | 0
244 | 0.9817778 | 0 | 0 | 0
245 | 0.9817778 | 0 | 0 | 0
246 | 0.9817778 | 0 | 0 | 0
247 | 0.9817778 | 0 | 0 | 0
248 | 0.9817778 | 0 | 0 | 0
249 | 0.9817778 | 0 | 0 | 0
250 | 0.9833846 | 0 | 0 | 0
251 | 0.9833846 | 0 | 0 | 0
252 | 0.9833846 | 0 | 0 | 0
253 | 0.9833846 | 0 | 0 | 0
254 | 0.9833846 | 0 | 0 | 0
255 | 0.9833846 | 0 | 0 | 0