## Summary
0
Time | 2023-10-16 16:19
ID | X006_LM
Pixel | 5
Pixel Area | 0.058
Irradiance | 100
Panel Temperature | 0
Voc | 0.00642735
Isc | 0
Vmp | 0.6764786
Imp | 1.031842
Pmp | 0.6980189
FF | 6980189.3
Eff | 0.1203481
Dir | Reverse

## Data
| Voltage | Current | Current Density | Power
0 | 0.00642735 | 1.315401 | 22.67933 | 0.008454546
1 | 0.00642735 | 1.315401 | 22.67933 | 0.008454546
2 | 0.008034188 | 1.315401 | 22.67933 | 0.01056818
3 | 0.009641026 | 1.315401 | 22.67933 | 0.01268182
4 | 0.0128547 | 1.315401 | 22.67933 | 0.01690909
5 | 0.01606838 | 1.315401 | 22.67933 | 0.02113636
6 | 0.02088889 | 1.315401 | 22.67933 | 0.02747727
7 | 0.02410256 | 1.315401 | 22.67933 | 0.03170455
8 | 0.03052991 | 1.315401 | 22.67933 | 0.04015909
9 | 0.03695726 | 1.315401 | 22.67933 | 0.04861364
10 | 0.04499145 | 1.315401 | 22.67933 | 0.05918182
11 | 0.0514188 | 1.315401 | 22.67933 | 0.06763636
12 | 0.05784615 | 1.315401 | 22.67933 | 0.07609091
13 | 0.0642735 | 1.315401 | 22.67933 | 0.08454546
14 | 0.07070085 | 1.315401 | 22.67933 | 0.093
15 | 0.07712821 | 1.315401 | 22.67933 | 0.1014545
16 | 0.08837607 | 1.315401 | 22.67933 | 0.11625
17 | 0.09962393 | 1.315401 | 22.67933 | 0.1310455
18 | 0.1108718 | 1.315401 | 22.67933 | 0.1458409
19 | 0.1205128 | 1.315401 | 22.67933 | 0.1585227
20 | 0.1301538 | 1.315401 | 22.67933 | 0.1712045
21 | 0.1397949 | 1.315401 | 22.67933 | 0.1838864
22 | 0.1478291 | 1.315401 | 22.67933 | 0.1944545
23 | 0.1558632 | 1.315401 | 22.67933 | 0.2050227
24 | 0.1655043 | 1.307525 | 22.54353 | 0.2164009
25 | 0.1751453 | 1.307525 | 22.54353 | 0.2290068
26 | 0.1831795 | 1.315401 | 22.67933 | 0.2409545
27 | 0.1912137 | 1.315401 | 22.67933 | 0.2515227
28 | 0.2008547 | 1.315401 | 22.67933 | 0.2642045
29 | 0.2072821 | 1.307525 | 22.54353 | 0.2710264
30 | 0.2153162 | 1.307525 | 22.54353 | 0.2815313
31 | 0.2233504 | 1.307525 | 22.54353 | 0.2920362
32 | 0.2410256 | 1.307525 | 22.54353 | 0.315147
33 | 0.257094 | 1.307525 | 22.54353 | 0.3361568
34 | 0.2715556 | 1.299648 | 22.40773 | 0.3529267
35 | 0.2860171 | 1.299648 | 22.40773 | 0.3717216
36 | 0.297265 | 1.299648 | 22.40773 | 0.3863398
37 | 0.3101197 | 1.299648 | 22.40773 | 0.4030464
38 | 0.3197607 | 1.299648 | 22.40773 | 0.4155764
39 | 0.3294017 | 1.291771 | 22.27192 | 0.4255117
40 | 0.3406496 | 1.291771 | 22.27192 | 0.4400414
41 | 0.3518974 | 1.299648 | 22.40773 | 0.4573428
42 | 0.3615385 | 1.291771 | 22.27192 | 0.467025
43 | 0.3695726 | 1.291771 | 22.27192 | 0.4774034
44 | 0.3792137 | 1.291771 | 22.27192 | 0.4898574
45 | 0.3872479 | 1.283895 | 22.13612 | 0.4971855
46 | 0.3952821 | 1.283895 | 22.13612 | 0.5075006
47 | 0.4017094 | 1.283895 | 22.13612 | 0.5157526
48 | 0.4129573 | 1.276018 | 22.00031 | 0.5269409
49 | 0.4242051 | 1.276018 | 22.00031 | 0.5412934
50 | 0.4338462 | 1.268141 | 21.86451 | 0.5501783
51 | 0.4418803 | 1.260265 | 21.7287 | 0.5568862
52 | 0.4515214 | 1.260265 | 21.7287 | 0.5690365
53 | 0.4595556 | 1.260265 | 21.7287 | 0.5791617
54 | 0.4675897 | 1.252388 | 21.5929 | 0.5856038
55 | 0.4740171 | 1.252388 | 21.5929 | 0.5936534
56 | 0.4820513 | 1.244511 | 21.45709 | 0.5999184
57 | 0.4900855 | 1.244511 | 21.45709 | 0.609917
58 | 0.4981197 | 1.236635 | 21.32129 | 0.6159921
59 | 0.504547 | 1.236635 | 21.32129 | 0.6239404
60 | 0.5109744 | 1.228758 | 21.18549 | 0.6278639
61 | 0.5174017 | 1.220882 | 21.04968 | 0.6316862
62 | 0.5222222 | 1.220882 | 21.04968 | 0.6375715
63 | 0.5286496 | 1.213005 | 20.91388 | 0.6412545
64 | 0.5366838 | 1.205128 | 20.77807 | 0.6467727
65 | 0.5447179 | 1.197252 | 20.64227 | 0.6521644
66 | 0.5511453 | 1.189375 | 20.50646 | 0.6555184
67 | 0.5575726 | 1.181498 | 20.37066 | 0.6587711
68 | 0.564 | 1.173622 | 20.23485 | 0.6619226
69 | 0.5704274 | 1.173622 | 20.23485 | 0.6694659
70 | 0.5752479 | 1.165745 | 20.09905 | 0.6705923
71 | 0.5816752 | 1.157868 | 19.96325 | 0.6735033
72 | 0.5881026 | 1.157868 | 19.96325 | 0.6809453
73 | 0.5929231 | 1.149992 | 19.82744 | 0.6818566
74 | 0.5977436 | 1.142115 | 19.69164 | 0.6826919
75 | 0.6025641 | 1.134238 | 19.55583 | 0.6834513
76 | 0.6073846 | 1.126362 | 19.42003 | 0.6841347
77 | 0.6105983 | 1.126362 | 19.42003 | 0.6877545
78 | 0.6154188 | 1.118485 | 19.28422 | 0.6883367
79 | 0.6186325 | 1.118485 | 19.28422 | 0.6919311
80 | 0.6250598 | 1.110608 | 19.14842 | 0.6941967
81 | 0.6298803 | 1.094855 | 18.87681 | 0.6896277
82 | 0.6347009 | 1.086978 | 18.74101 | 0.6899061
83 | 0.6411282 | 1.079102 | 18.6052 | 0.6918426
84 | 0.6443419 | 1.071225 | 18.4694 | 0.6902352
85 | 0.6491624 | 1.071225 | 18.4694 | 0.695399
86 | 0.6523761 | 1.063348 | 18.33359 | 0.6937031
87 | 0.6571966 | 1.055472 | 18.19779 | 0.6936524
88 | 0.6604103 | 1.055472 | 18.19779 | 0.6970444
89 | 0.6652308 | 1.047595 | 18.06198 | 0.6968925
90 | 0.6684444 | 1.039718 | 17.92618 | 0.694994
91 | 0.673265 | 1.031842 | 17.79038 | 0.6947029
92 | 0.6764786 | 1.031842 | 17.79038 | 0.6980189
93 | 0.6796923 | 1.023965 | 17.65457 | 0.6959812
94 | 0.682906 | 1.016088 | 17.51877 | 0.6938929
95 | 0.6861197 | 1.016088 | 17.51877 | 0.6971583
96 | 0.6909402 | 1.000335 | 17.24716 | 0.6911718
97 | 0.6957607 | 0.9924585 | 17.11135 | 0.6905136
98 | 0.7005812 | 0.9845819 | 16.97555 | 0.6897795
99 | 0.7054017 | 0.9688286 | 16.70394 | 0.6834133
100 | 0.7086154 | 0.9609519 | 16.56814 | 0.6809453
101 | 0.7118291 | 0.9609519 | 16.56814 | 0.6840335
102 | 0.7166496 | 0.9530752 | 16.43233 | 0.683021
103 | 0.7198632 | 0.9451986 | 16.29653 | 0.6804137
104 | 0.7230769 | 0.9373219 | 16.16072 | 0.6777559
105 | 0.7262906 | 0.9294453 | 16.02492 | 0.6750474
106 | 0.7295043 | 0.9294453 | 16.02492 | 0.6780343
107 | 0.7327179 | 0.9215686 | 15.88911 | 0.6752499
108 | 0.7359316 | 0.9215686 | 15.88911 | 0.6782115
109 | 0.7391453 | 0.913692 | 15.75331 | 0.6753511
110 | 0.7407521 | 0.9058153 | 15.61751 | 0.6709846
111 | 0.7439658 | 0.9058153 | 15.61751 | 0.6738956
112 | 0.7471795 | 0.8979387 | 15.4817 | 0.6709213
113 | 0.7503932 | 0.890062 | 15.3459 | 0.6678964
114 | 0.752 | 0.8821854 | 15.21009 | 0.6634034
115 | 0.7552137 | 0.8743087 | 15.07429 | 0.6602899
116 | 0.7584274 | 0.8743087 | 15.07429 | 0.6630996
117 | 0.7600342 | 0.866432 | 14.93848 | 0.658518
118 | 0.7632479 | 0.866432 | 14.93848 | 0.6613024
119 | 0.7648547 | 0.8585554 | 14.80268 | 0.6566701
120 | 0.7664615 | 0.8506787 | 14.66687 | 0.6520125
121 | 0.7696752 | 0.8506787 | 14.66687 | 0.6547463
122 | 0.7712821 | 0.8506787 | 14.66687 | 0.6561132
123 | 0.7744957 | 0.8428021 | 14.53107 | 0.6527466
124 | 0.7744957 | 0.8428021 | 14.53107 | 0.6527466
125 | 0.7793162 | 0.8349254 | 14.39527 | 0.6506709
126 | 0.7809231 | 0.8270488 | 14.25946 | 0.6458615
127 | 0.7825299 | 0.8270488 | 14.25946 | 0.6471904
128 | 0.8002051 | 0.6931456 | 11.95079 | 0.5546587
129 | 0.8178803 | 0.5828725 | 10.04953 | 0.4767199
130 | 0.8339487 | 0.4962293 | 8.555677 | 0.4138298
131 | 0.8484103 | 0.4174627 | 7.197633 | 0.3541796
132 | 0.8596581 | 0.3544495 | 6.111198 | 0.3047054
133 | 0.870906 | 0.2993129 | 5.160567 | 0.2606734
134 | 0.880547 | 0.252053 | 4.345741 | 0.2219445
135 | 0.8885812 | 0.2126697 | 3.666719 | 0.1889743
136 | 0.8966154 | 0.1811631 | 3.123501 | 0.1624336
137 | 0.9046496 | 0.1575331 | 2.716088 | 0.1425123
138 | 0.9110769 | 0.1339031 | 2.308675 | 0.1219961
139 | 0.9158974 | 0.1102732 | 1.901262 | 0.1009989
140 | 0.9223248 | 0.09451986 | 1.629653 | 0.08717801
141 | 0.9271453 | 0.07876655 | 1.358044 | 0.07302804
142 | 0.930359 | 0.07088989 | 1.22224 | 0.06595305
143 | 0.9351795 | 0.06301324 | 1.086435 | 0.05892869
144 | 0.9383932 | 0.04725993 | 0.8148264 | 0.04434839
145 | 0.9416068 | 0.03938327 | 0.679022 | 0.03708356
146 | 0.9448205 | 0.03938327 | 0.679022 | 0.03721013
147 | 0.9464274 | 0.03150662 | 0.5432176 | 0.02981873
148 | 0.949641 | 0.03150662 | 0.5432176 | 0.02991998
149 | 0.9512479 | 0.02362996 | 0.4074132 | 0.02247795
150 | 0.9528547 | 0.02362996 | 0.4074132 | 0.02251592
151 | 0.9544615 | 0.02362996 | 0.4074132 | 0.02255389
152 | 0.9576752 | 0.01575331 | 0.2716088 | 0.01508655
153 | 0.9576752 | 0.007876655 | 0.1358044 | 0.007543277
154 | 0.9608889 | 0.01575331 | 0.2716088 | 0.01513718
155 | 0.9608889 | 0.007876655 | 0.1358044 | 0.00756859
156 | 0.9624957 | 0.007876655 | 0.1358044 | 0.007581247
157 | 0.9641026 | 0.007876655 | 0.1358044 | 0.007593903
158 | 0.9641026 | 0.007876655 | 0.1358044 | 0.007593903
159 | 0.9657094 | 0.007876655 | 0.1358044 | 0.00760656
160 | 0.9673162 | 0.007876655 | 0.1358044 | 0.007619216
161 | 0.9673162 | 0.007876655 | 0.1358044 | 0.007619216
162 | 0.9689231 | 0 | 0 | 0
163 | 0.9705299 | 0 | 0 | 0
164 | 0.9705299 | 0.007876655 | 0.1358044 | 0.007644529
165 | 0.9721368 | 0.007876655 | 0.1358044 | 0.007657186
166 | 0.9721368 | 0 | 0 | 0
167 | 0.9737436 | 0 | 0 | 0
168 | 0.9737436 | 0 | 0 | 0
169 | 0.9737436 | 0 | 0 | 0
170 | 0.9753504 | 0 | 0 | 0
171 | 0.9753504 | 0 | 0 | 0
172 | 0.9769573 | 0 | 0 | 0
173 | 0.9785641 | 0 | 0 | 0
174 | 0.9785641 | 0 | 0 | 0
175 | 0.9785641 | 0 | 0 | 0
176 | 0.9785641 | 0 | 0 | 0
177 | 0.9801709 | 0 | 0 | 0
178 | 0.9801709 | 0 | 0 | 0
179 | 0.9801709 | 0 | 0 | 0
180 | 0.9801709 | 0 | 0 | 0
181 | 0.9817778 | 0 | 0 | 0
182 | 0.9817778 | 0 | 0 | 0
183 | 0.9833846 | 0 | 0 | 0
184 | 0.9833846 | 0 | 0 | 0
185 | 0.9833846 | 0 | 0 | 0
186 | 0.9849915 | 0 | 0 | 0
187 | 0.9833846 | 0 | 0 | 0
188 | 0.9849915 | 0 | 0 | 0
189 | 0.9849915 | 0 | 0 | 0
190 | 0.9849915 | 0 | 0 | 0
191 | 0.9865983 | 0 | 0 | 0
192 | 0.9865983 | 0 | 0 | 0
193 | 0.9865983 | 0 | 0 | 0
194 | 0.9882051 | 0 | 0 | 0
195 | 0.9882051 | 0 | 0 | 0
196 | 0.9882051 | 0 | 0 | 0
197 | 0.9882051 | 0 | 0 | 0
198 | 0.9882051 | 0 | 0 | 0
199 | 0.9882051 | 0 | 0 | 0
200 | 0.989812 | 0 | 0 | 0
201 | 0.989812 | 0 | 0 | 0
202 | 0.989812 | 0 | 0 | 0
203 | 0.989812 | 0 | 0 | 0
204 | 0.989812 | 0 | 0 | 0
205 | 0.989812 | 0 | 0 | 0
206 | 0.9914188 | 0 | 0 | 0
207 | 0.9914188 | 0 | 0 | 0
208 | 0.9914188 | 0 | 0 | 0
209 | 0.9914188 | 0 | 0 | 0
210 | 0.9930256 | 0.007876655 | 0.1358044 | 0.00782172
211 | 0.9930256 | 0 | 0 | 0
212 | 0.9930256 | 0 | 0 | 0
213 | 0.9930256 | 0 | 0 | 0
214 | 0.9930256 | 0 | 0 | 0
215 | 0.9946325 | 0 | 0 | 0
216 | 0.9946325 | 0 | 0 | 0
217 | 0.9946325 | 0 | 0 | 0
218 | 0.9946325 | 0 | 0 | 0
219 | 0.9946325 | 0 | 0 | 0
220 | 0.9962393 | 0 | 0 | 0
221 | 0.9962393 | 0 | 0 | 0
222 | 0.9962393 | 0 | 0 | 0
223 | 0.9962393 | 0 | 0 | 0
224 | 0.9962393 | 0 | 0 | 0
225 | 0.9962393 | 0 | 0 | 0
226 | 0.9962393 | 0 | 0 | 0
227 | 0.9978462 | 0 | 0 | 0
228 | 0.9978462 | 0 | 0 | 0
229 | 0.9978462 | 0 | 0 | 0
230 | 0.9978462 | 0 | 0 | 0
231 | 0.9978462 | 0 | 0 | 0
232 | 0.9978462 | 0 | 0 | 0
233 | 0.999453 | 0 | 0 | 0
234 | 0.999453 | 0 | 0 | 0
235 | 0.999453 | 0 | 0 | 0
236 | 0.999453 | 0 | 0 | 0
237 | 0.999453 | 0 | 0 | 0
238 | 0.999453 | 0 | 0 | 0
239 | 0.999453 | 0 | 0 | 0
240 | 1.00106 | 0.007876655 | 0.1358044 | 0.007885003
241 | 1.00106 | 0 | 0 | 0
242 | 1.00106 | 0 | 0 | 0
243 | 0.999453 | 0 | 0 | 0
244 | 1.00106 | 0 | 0 | 0
245 | 1.00106 | 0 | 0 | 0
246 | 1.00106 | 0 | 0 | 0
247 | 1.00106 | 0 | 0 | 0
248 | 1.00106 | 0 | 0 | 0
249 | 1.002667 | 0 | 0 | 0
250 | 1.002667 | 0 | 0 | 0
251 | 1.002667 | 0 | 0 | 0
252 | 1.002667 | 0 | 0 | 0
253 | 1.002667 | 0 | 0 | 0
254 | 1.002667 | 0 | 0 | 0
255 | 1.002667 | 0 | 0 | 0