## Summary
0
Time | 2023-10-16 15:52
ID | X007_LM
Pixel | 0
Pixel Area | 0.058
Irradiance | 100
Panel Temperature | 0
Voc | 0.003213675
Isc | 1.268141
Vmp | 0.7841368
Imp | 1.157868
Pmp | 0.9079271
FF | 222.7771
Eff | 0.1565391
Dir | Forward

## Data
| Voltage | Current | Current Density | Power
0 | 0.003213675 | 1.268141 | 21.86451 | 0.004075395
1 | 0.1237265 | 1.063348 | 18.33359 | 0.1315644
2 | 0.2362051 | 0.8979387 | 15.4817 | 0.2120977
3 | 0.3310085 | 0.7561589 | 13.03722 | 0.2502951
4 | 0.4097436 | 0.638009 | 11.00016 | 0.2614201
5 | 0.4788376 | 0.5434892 | 9.370503 | 0.2602431
6 | 0.5382906 | 0.456846 | 7.876655 | 0.2459159
7 | 0.5897094 | 0.3859561 | 6.654415 | 0.2276019
8 | 0.6314872 | 0.3308195 | 5.703785 | 0.2089083
9 | 0.6700513 | 0.2756829 | 4.753154 | 0.1847217
10 | 0.7037949 | 0.2362996 | 4.074132 | 0.1663065
11 | 0.7327179 | 0.1969164 | 3.39511 | 0.1442842
12 | 0.7584274 | 0.1732864 | 2.987697 | 0.1314252
13 | 0.7809231 | 0.1417798 | 2.444479 | 0.1107191
14 | 0.801812 | 0.1260265 | 2.17287 | 0.1010495
15 | 0.8178803 | 0.1023965 | 1.765457 | 0.0837481
16 | 0.8339487 | 0.09451986 | 1.629653 | 0.07882472
17 | 0.8468034 | 0.07876655 | 1.358044 | 0.06669978
18 | 0.8580513 | 0.06301324 | 1.086435 | 0.05406859
19 | 0.8692991 | 0.05513658 | 0.9506308 | 0.04793019
20 | 0.8789402 | 0.04725993 | 0.8148264 | 0.04153865
21 | 0.8869744 | 0.03938327 | 0.679022 | 0.03493195
22 | 0.8934017 | 0.03938327 | 0.679022 | 0.03518508
23 | 0.8998291 | 0.03150662 | 0.5432176 | 0.02835057
24 | 0.9062564 | 0.02362996 | 0.4074132 | 0.02141481
25 | 0.9110769 | 0.02362996 | 0.4074132 | 0.02152872
26 | 0.9158974 | 0.02362996 | 0.4074132 | 0.02164262
27 | 0.9191111 | 0.01575331 | 0.2716088 | 0.01447904
28 | 0.9223248 | 0.01575331 | 0.2716088 | 0.01452967
29 | 0.9255385 | 0.01575331 | 0.2716088 | 0.01458029
30 | 0.9287521 | 0.01575331 | 0.2716088 | 0.01463092
31 | 0.9319658 | 0.007876655 | 0.1358044 | 0.007340773
32 | 0.9335726 | 0.007876655 | 0.1358044 | 0.00735343
33 | 0.9367863 | 0.007876655 | 0.1358044 | 0.007378743
34 | 0.9367863 | 0.007876655 | 0.1358044 | 0.007378743
35 | 0.94 | 0.007876655 | 0.1358044 | 0.007404056
36 | 0.9416068 | 0.007876655 | 0.1358044 | 0.007416712
37 | 0.9432137 | 0.007876655 | 0.1358044 | 0.007429369
38 | 0.9432137 | 0.007876655 | 0.1358044 | 0.007429369
39 | 0.9448205 | 0.007876655 | 0.1358044 | 0.007442025
40 | 0.9464274 | 0 | 0 | 0
41 | 0.9464274 | 0 | 0 | 0
42 | 0.9480342 | 0 | 0 | 0
43 | 0.9480342 | 0 | 0 | 0
44 | 0.949641 | 0 | 0 | 0
45 | 0.949641 | 0 | 0 | 0
46 | 0.9512479 | 0 | 0 | 0
47 | 0.9512479 | 0 | 0 | 0
48 | 0.9512479 | 0 | 0 | 0
49 | 0.9528547 | 0 | 0 | 0
50 | 0.9528547 | 0 | 0 | 0
51 | 0.9544615 | 0 | 0 | 0
52 | 0.9544615 | 0 | 0 | 0
53 | 0.9544615 | 0 | 0 | 0
54 | 0.9544615 | 0 | 0 | 0
55 | 0.9544615 | 0 | 0 | 0
56 | 0.9560684 | 0 | 0 | 0
57 | 0.9560684 | 0 | 0 | 0
58 | 0.9560684 | 0 | 0 | 0
59 | 0.9560684 | 0 | 0 | 0
60 | 0.9576752 | 0 | 0 | 0
61 | 0.9560684 | 0 | 0 | 0
62 | 0.9576752 | 0 | 0 | 0
63 | 0.9576752 | 0 | 0 | 0
64 | 0.9576752 | 0 | 0 | 0
65 | 0.9592821 | 0 | 0 | 0
66 | 0.9592821 | 0 | 0 | 0
67 | 0.9592821 | 0 | 0 | 0
68 | 0.9592821 | 0 | 0 | 0
69 | 0.9592821 | 0 | 0 | 0
70 | 0.9608889 | 0 | 0 | 0
71 | 0.9608889 | 0 | 0 | 0
72 | 0.9608889 | 0 | 0 | 0
73 | 0.9608889 | 0 | 0 | 0
74 | 0.9608889 | 0 | 0 | 0
75 | 0.9608889 | 0 | 0 | 0
76 | 0.9608889 | 0 | 0 | 0
77 | 0.9624957 | 0 | 0 | 0
78 | 0.9624957 | 0 | 0 | 0
79 | 0.9624957 | 0 | 0 | 0
80 | 0.9624957 | 0 | 0 | 0
81 | 0.9624957 | 0 | 0 | 0
82 | 0.9624957 | 0 | 0 | 0
83 | 0.9624957 | 0 | 0 | 0
84 | 0.9641026 | 0 | 0 | 0
85 | 0.9624957 | 0 | 0 | 0
86 | 0.9641026 | 0 | 0 | 0
87 | 0.9641026 | 0 | 0 | 0
88 | 0.9641026 | 0 | 0 | 0
89 | 0.9641026 | 0 | 0 | 0
90 | 0.9641026 | 0 | 0 | 0
91 | 0.9657094 | 0 | 0 | 0
92 | 0.9657094 | 0 | 0 | 0
93 | 0.9657094 | 0 | 0 | 0
94 | 0.9657094 | 0 | 0 | 0
95 | 0.9657094 | 0 | 0 | 0
96 | 0.9657094 | 0 | 0 | 0
97 | 0.9657094 | 0 | 0 | 0
98 | 0.9657094 | 0 | 0 | 0
99 | 0.9657094 | 0 | 0 | 0
100 | 0.9657094 | 0 | 0 | 0
101 | 0.9657094 | 0 | 0 | 0
102 | 0.9673162 | 0 | 0 | 0
103 | 0.9673162 | 0 | 0 | 0
104 | 0.9673162 | 0 | 0 | 0
105 | 0.9673162 | 0 | 0 | 0
106 | 0.9673162 | 0 | 0 | 0
107 | 0.9673162 | 0 | 0 | 0
108 | 0.9673162 | 0 | 0 | 0
109 | 0.9673162 | 0 | 0 | 0
110 | 0.9673162 | 0 | 0 | 0
111 | 0.9689231 | 0 | 0 | 0
112 | 0.9673162 | 0 | 0 | 0
113 | 0.9673162 | 0 | 0 | 0
114 | 0.9689231 | 0 | 0 | 0
115 | 0.9689231 | 0 | 0 | 0
116 | 0.9689231 | 0 | 0 | 0
117 | 0.9689231 | 0 | 0 | 0
118 | 0.9689231 | 0 | 0 | 0
119 | 0.9689231 | 0 | 0 | 0
120 | 0.9689231 | 0 | 0 | 0
121 | 0.9689231 | 0 | 0 | 0
122 | 0.9705299 | 0 | 0 | 0
123 | 0.9689231 | 0 | 0 | 0
124 | 0.9705299 | 0 | 0 | 0
125 | 0.9705299 | 0 | 0 | 0
126 | 0.9689231 | 0 | 0 | 0
127 | 0.9705299 | 0 | 0 | 0
128 | 0.9705299 | 0 | 0 | 0
129 | 0.9592821 | 0.1496564 | 2.580284 | 0.1435627
130 | 0.9464274 | 0.2756829 | 4.753154 | 0.2609139
131 | 0.9383932 | 0.3780794 | 6.518611 | 0.3547872
132 | 0.9287521 | 0.4647226 | 8.012459 | 0.4316121
133 | 0.9207179 | 0.5356125 | 9.234699 | 0.4931481
134 | 0.9142906 | 0.5907491 | 10.18533 | 0.5401164
135 | 0.9078632 | 0.6458857 | 11.13596 | 0.5863759
136 | 0.9030427 | 0.685269 | 11.81498 | 0.6188272
137 | 0.8982222 | 0.7167756 | 12.3582 | 0.6438238
138 | 0.8934017 | 0.7561589 | 13.03722 | 0.6755536
139 | 0.890188 | 0.7797888 | 13.44464 | 0.6941587
140 | 0.8853675 | 0.8034188 | 13.85205 | 0.7113209
141 | 0.8821538 | 0.8270488 | 14.25946 | 0.7295843
142 | 0.880547 | 0.8428021 | 14.53107 | 0.7421268
143 | 0.8789402 | 0.8585554 | 14.80268 | 0.7546188
144 | 0.8757265 | 0.8743087 | 15.07429 | 0.7656553
145 | 0.8725128 | 0.890062 | 15.3459 | 0.7765905
146 | 0.8692991 | 0.9058153 | 15.61751 | 0.7874245
147 | 0.8660855 | 0.913692 | 15.75331 | 0.7913353
148 | 0.8644786 | 0.9294453 | 16.02492 | 0.8034856
149 | 0.8628718 | 0.9373219 | 16.16072 | 0.8087887
150 | 0.8596581 | 0.9530752 | 16.43233 | 0.8193189
151 | 0.8580513 | 0.9609519 | 16.56814 | 0.824546
152 | 0.8564444 | 0.9688286 | 16.70394 | 0.8297478
153 | 0.8532308 | 0.9767052 | 16.83975 | 0.8333549
154 | 0.8516239 | 0.9845819 | 16.97555 | 0.8384935
155 | 0.8500171 | 0.9924585 | 17.11135 | 0.8436067
156 | 0.8484103 | 1.000335 | 17.24716 | 0.8486946
157 | 0.8468034 | 1.000335 | 17.24716 | 0.8470872
158 | 0.8435897 | 1.008212 | 17.38296 | 0.8505172
159 | 0.8419829 | 1.016088 | 17.51877 | 0.8555291
160 | 0.8403761 | 1.023965 | 17.65457 | 0.8605158
161 | 0.8355556 | 1.039718 | 17.92618 | 0.8687425
162 | 0.830735 | 1.055472 | 18.19779 | 0.8768174
163 | 0.8259145 | 1.063348 | 18.33359 | 0.8782349
164 | 0.8227009 | 1.079102 | 18.6052 | 0.8877779
165 | 0.8178803 | 1.086978 | 18.74101 | 0.8890182
166 | 0.8146667 | 1.094855 | 18.87681 | 0.8919419
167 | 0.811453 | 1.102732 | 19.01262 | 0.8948149
168 | 0.8082393 | 1.110608 | 19.14842 | 0.8976373
169 | 0.8034188 | 1.118485 | 19.28422 | 0.8986119
170 | 0.7985983 | 1.126362 | 19.42003 | 0.8995105
171 | 0.7953846 | 1.134238 | 19.55583 | 0.9021557
172 | 0.7905641 | 1.142115 | 19.69164 | 0.9029151
173 | 0.7873504 | 1.142115 | 19.69164 | 0.8992447
174 | 0.7841368 | 1.157868 | 19.96325 | 0.9079271
175 | 0.7793162 | 1.157868 | 19.96325 | 0.9023456
176 | 0.7761026 | 1.157868 | 19.96325 | 0.8986245
177 | 0.7696752 | 1.165745 | 20.09905 | 0.897245
178 | 0.761641 | 1.173622 | 20.23485 | 0.8938783
179 | 0.7552137 | 1.181498 | 20.37066 | 0.8922836
180 | 0.7487863 | 1.181498 | 20.37066 | 0.8846897
181 | 0.7439658 | 1.197252 | 20.64227 | 0.8907142
182 | 0.7375385 | 1.197252 | 20.64227 | 0.8830191
183 | 0.7311111 | 1.197252 | 20.64227 | 0.8753239
184 | 0.7262906 | 1.205128 | 20.77807 | 0.8752733
185 | 0.7182564 | 1.205128 | 20.77807 | 0.8655911
186 | 0.7118291 | 1.213005 | 20.91388 | 0.8634521
187 | 0.7054017 | 1.220882 | 21.04968 | 0.8612119
188 | 0.6989744 | 1.220882 | 21.04968 | 0.8533649
189 | 0.692547 | 1.220882 | 21.04968 | 0.8455178
190 | 0.6861197 | 1.220882 | 21.04968 | 0.8376708
191 | 0.6812991 | 1.228758 | 21.18549 | 0.8371519
192 | 0.673265 | 1.228758 | 21.18549 | 0.8272798
193 | 0.6636239 | 1.228758 | 21.18549 | 0.8154333
194 | 0.6523761 | 1.236635 | 21.32129 | 0.806751
195 | 0.642735 | 1.236635 | 21.32129 | 0.7948285
196 | 0.633094 | 1.236635 | 21.32129 | 0.7829061
197 | 0.6250598 | 1.244511 | 21.45709 | 0.7778941
198 | 0.6154188 | 1.236635 | 21.32129 | 0.7610483
199 | 0.6089915 | 1.244511 | 21.45709 | 0.7578969
200 | 0.6025641 | 1.244511 | 21.45709 | 0.7498979
201 | 0.5929231 | 1.252388 | 21.5929 | 0.7425698
202 | 0.5832821 | 1.244511 | 21.45709 | 0.7259012
203 | 0.5768547 | 1.244511 | 21.45709 | 0.7179023
204 | 0.5688205 | 1.252388 | 21.5929 | 0.7123841
205 | 0.5607863 | 1.252388 | 21.5929 | 0.7023221
206 | 0.5527521 | 1.252388 | 21.5929 | 0.6922602
207 | 0.5447179 | 1.252388 | 21.5929 | 0.6821983
208 | 0.5382906 | 1.252388 | 21.5929 | 0.6741488
209 | 0.5254359 | 1.252388 | 21.5929 | 0.6580497
210 | 0.514188 | 1.260265 | 21.7287 | 0.6480131
211 | 0.504547 | 1.252388 | 21.5929 | 0.6318887
212 | 0.4932991 | 1.252388 | 21.5929 | 0.617802
213 | 0.485265 | 1.252388 | 21.5929 | 0.6077401
214 | 0.4756239 | 1.252388 | 21.5929 | 0.5956658
215 | 0.4675897 | 1.260265 | 21.7287 | 0.5892869
216 | 0.4595556 | 1.260265 | 21.7287 | 0.5791617
217 | 0.4499145 | 1.252388 | 21.5929 | 0.5634676
218 | 0.4402735 | 1.260265 | 21.7287 | 0.5548612
219 | 0.4322393 | 1.260265 | 21.7287 | 0.544736
220 | 0.4225983 | 1.260265 | 21.7287 | 0.5325857
221 | 0.4145641 | 1.260265 | 21.7287 | 0.5224605
222 | 0.4081368 | 1.260265 | 21.7287 | 0.5143604
223 | 0.4001026 | 1.260265 | 21.7287 | 0.5042352
224 | 0.3936752 | 1.260265 | 21.7287 | 0.496135
225 | 0.376 | 1.260265 | 21.7287 | 0.4738596
226 | 0.3599316 | 1.260265 | 21.7287 | 0.4536092
227 | 0.3454701 | 1.260265 | 21.7287 | 0.4353838
228 | 0.3326154 | 1.260265 | 21.7287 | 0.4191835
229 | 0.3197607 | 1.260265 | 21.7287 | 0.4029831
230 | 0.3085128 | 1.268141 | 21.86451 | 0.3912379
231 | 0.297265 | 1.268141 | 21.86451 | 0.376974
232 | 0.2876239 | 1.268141 | 21.86451 | 0.3647478
233 | 0.2747692 | 1.268141 | 21.86451 | 0.3484462
234 | 0.2651282 | 1.268141 | 21.86451 | 0.3362201
235 | 0.2554872 | 1.268141 | 21.86451 | 0.3239939
236 | 0.2458462 | 1.268141 | 21.86451 | 0.3117677
237 | 0.2362051 | 1.268141 | 21.86451 | 0.2995415
238 | 0.2265641 | 1.260265 | 21.7287 | 0.2855308
239 | 0.2185299 | 1.268141 | 21.86451 | 0.2771268
240 | 0.2104957 | 1.268141 | 21.86451 | 0.2669384
241 | 0.197641 | 1.268141 | 21.86451 | 0.2506368
242 | 0.1847863 | 1.268141 | 21.86451 | 0.2343352
243 | 0.1751453 | 1.268141 | 21.86451 | 0.222109
244 | 0.1638974 | 1.268141 | 21.86451 | 0.2078451
245 | 0.1542564 | 1.268141 | 21.86451 | 0.1956189
246 | 0.1446154 | 1.268141 | 21.86451 | 0.1833928
247 | 0.1349744 | 1.268141 | 21.86451 | 0.1711666
248 | 0.1253333 | 1.276018 | 22.00031 | 0.1599276
249 | 0.1156923 | 1.268141 | 21.86451 | 0.1467142
250 | 0.1060513 | 1.268141 | 21.86451 | 0.134488
251 | 0.09641026 | 1.268141 | 21.86451 | 0.1222618
252 | 0.08837607 | 1.268141 | 21.86451 | 0.1120734
253 | 0.07873504 | 1.268141 | 21.86451 | 0.09984717
254 | 0.07070085 | 1.268141 | 21.86451 | 0.08965868
255 | 0.06266667 | 1.268141 | 21.86451 | 0.0794702