## Summary
0
Time | 2023-10-16 15:52
ID | X007_LM
Pixel | 0
Pixel Area | 0.058
Irradiance | 100
Panel Temperature | 0
Voc | 0.001606838
Isc | 0
Vmp | 0.7295043
Imp | 1.126362
Pmp | 0.8216856
FF | 8216856.4
Eff | 0.1416699
Dir | Reverse

## Data
| Voltage | Current | Current Density | Power
0 | 0.001606838 | 1.268141 | 21.86451 | 0.002037697
1 | 0.003213675 | 1.268141 | 21.86451 | 0.004075395
2 | 0.004820513 | 1.268141 | 21.86451 | 0.006113092
3 | 0.008034188 | 1.276018 | 22.00031 | 0.01025177
4 | 0.009641026 | 1.268141 | 21.86451 | 0.01222618
5 | 0.01446154 | 1.276018 | 22.00031 | 0.01845318
6 | 0.01767521 | 1.268141 | 21.86451 | 0.02241467
7 | 0.02249573 | 1.268141 | 21.86451 | 0.02852776
8 | 0.02892308 | 1.268141 | 21.86451 | 0.03667855
9 | 0.03535043 | 1.268141 | 21.86451 | 0.04482934
10 | 0.04177778 | 1.268141 | 21.86451 | 0.05298013
11 | 0.04981197 | 1.268141 | 21.86451 | 0.06316862
12 | 0.05463248 | 1.268141 | 21.86451 | 0.06928171
13 | 0.06105983 | 1.268141 | 21.86451 | 0.0774325
14 | 0.06748718 | 1.268141 | 21.86451 | 0.08558329
15 | 0.07391453 | 1.268141 | 21.86451 | 0.09373408
16 | 0.08516239 | 1.268141 | 21.86451 | 0.107998
17 | 0.09641026 | 1.268141 | 21.86451 | 0.1222618
18 | 0.1076581 | 1.268141 | 21.86451 | 0.1365257
19 | 0.1172991 | 1.268141 | 21.86451 | 0.1487519
20 | 0.1253333 | 1.268141 | 21.86451 | 0.1589404
21 | 0.1349744 | 1.268141 | 21.86451 | 0.1711666
22 | 0.1414017 | 1.268141 | 21.86451 | 0.1793174
23 | 0.1494359 | 1.268141 | 21.86451 | 0.1895059
24 | 0.1590769 | 1.268141 | 21.86451 | 0.201732
25 | 0.1687179 | 1.268141 | 21.86451 | 0.2139582
26 | 0.1767521 | 1.268141 | 21.86451 | 0.2241467
27 | 0.1847863 | 1.260265 | 21.7287 | 0.2328797
28 | 0.1928205 | 1.260265 | 21.7287 | 0.2430049
29 | 0.2008547 | 1.260265 | 21.7287 | 0.2531301
30 | 0.2072821 | 1.268141 | 21.86451 | 0.262863
31 | 0.2153162 | 1.260265 | 21.7287 | 0.2713555
32 | 0.2313846 | 1.260265 | 21.7287 | 0.2916059
33 | 0.247453 | 1.260265 | 21.7287 | 0.3118563
34 | 0.2635214 | 1.260265 | 21.7287 | 0.3321067
35 | 0.2763761 | 1.260265 | 21.7287 | 0.348307
36 | 0.2876239 | 1.260265 | 21.7287 | 0.3624823
37 | 0.2988718 | 1.260265 | 21.7287 | 0.3766576
38 | 0.3101197 | 1.260265 | 21.7287 | 0.3908329
39 | 0.3197607 | 1.260265 | 21.7287 | 0.4029831
40 | 0.3310085 | 1.260265 | 21.7287 | 0.4171584
41 | 0.3406496 | 1.260265 | 21.7287 | 0.4293087
42 | 0.3518974 | 1.260265 | 21.7287 | 0.4434839
43 | 0.3599316 | 1.260265 | 21.7287 | 0.4536092
44 | 0.3695726 | 1.260265 | 21.7287 | 0.4657594
45 | 0.376 | 1.260265 | 21.7287 | 0.4738596
46 | 0.385641 | 1.260265 | 21.7287 | 0.4860098
47 | 0.3920684 | 1.260265 | 21.7287 | 0.49411
48 | 0.4049231 | 1.260265 | 21.7287 | 0.5103103
49 | 0.4161709 | 1.252388 | 21.5929 | 0.5212075
50 | 0.4274188 | 1.252388 | 21.5929 | 0.5352942
51 | 0.4370598 | 1.252388 | 21.5929 | 0.5473685
52 | 0.4467009 | 1.252388 | 21.5929 | 0.5594429
53 | 0.4563419 | 1.244511 | 21.45709 | 0.5679227
54 | 0.4643761 | 1.252388 | 21.5929 | 0.5815791
55 | 0.4740171 | 1.252388 | 21.5929 | 0.5936534
56 | 0.4820513 | 1.252388 | 21.5929 | 0.6037153
57 | 0.4916923 | 1.244511 | 21.45709 | 0.6119167
58 | 0.4997265 | 1.252388 | 21.5929 | 0.6258515
59 | 0.5077607 | 1.244511 | 21.45709 | 0.631914
60 | 0.5157949 | 1.244511 | 21.45709 | 0.6419126
61 | 0.5238291 | 1.244511 | 21.45709 | 0.6519113
62 | 0.5302564 | 1.244511 | 21.45709 | 0.6599102
63 | 0.5382906 | 1.244511 | 21.45709 | 0.6699088
64 | 0.5495385 | 1.236635 | 21.32129 | 0.6795784
65 | 0.5591795 | 1.236635 | 21.32129 | 0.6915008
66 | 0.5704274 | 1.236635 | 21.32129 | 0.7054103
67 | 0.5784615 | 1.228758 | 21.18549 | 0.7107893
68 | 0.5881026 | 1.228758 | 21.18549 | 0.7226358
69 | 0.5961368 | 1.228758 | 21.18549 | 0.7325079
70 | 0.6025641 | 1.228758 | 21.18549 | 0.7404056
71 | 0.6105983 | 1.220882 | 21.04968 | 0.7454682
72 | 0.6170256 | 1.220882 | 21.04968 | 0.7533152
73 | 0.6250598 | 1.213005 | 20.91388 | 0.7582006
74 | 0.6314872 | 1.213005 | 20.91388 | 0.765997
75 | 0.6395214 | 1.205128 | 20.77807 | 0.7707052
76 | 0.6459487 | 1.205128 | 20.77807 | 0.778451
77 | 0.6507692 | 1.205128 | 20.77807 | 0.7842604
78 | 0.6571966 | 1.197252 | 20.64227 | 0.7868296
79 | 0.6636239 | 1.197252 | 20.64227 | 0.7945248
80 | 0.6700513 | 1.189375 | 20.50646 | 0.7969422
81 | 0.6780855 | 1.181498 | 20.37066 | 0.8011568
82 | 0.6845128 | 1.173622 | 20.23485 | 0.803359
83 | 0.6909402 | 1.165745 | 20.09905 | 0.80546
84 | 0.6957607 | 1.165745 | 20.09905 | 0.8110795
85 | 0.702188 | 1.157868 | 19.96325 | 0.8130412
86 | 0.7070085 | 1.157868 | 19.96325 | 0.8186228
87 | 0.7118291 | 1.149992 | 19.82744 | 0.8185975
88 | 0.7166496 | 1.142115 | 19.69164 | 0.8184962
89 | 0.7214701 | 1.134238 | 19.55583 | 0.818319
90 | 0.7262906 | 1.126362 | 19.42003 | 0.8180659
91 | 0.7295043 | 1.126362 | 19.42003 | 0.8216856
92 | 0.7343248 | 1.118485 | 19.28422 | 0.8213313
93 | 0.7375385 | 1.110608 | 19.14842 | 0.8191164
94 | 0.7407521 | 1.102732 | 19.01262 | 0.8168509
95 | 0.7439658 | 1.102732 | 19.01262 | 0.8203947
96 | 0.7503932 | 1.086978 | 18.74101 | 0.8156611
97 | 0.7552137 | 1.071225 | 18.4694 | 0.8090038
98 | 0.7600342 | 1.063348 | 18.33359 | 0.8081812
99 | 0.7648547 | 1.047595 | 18.06198 | 0.801258
100 | 0.7680684 | 1.047595 | 18.06198 | 0.8046247
101 | 0.7712821 | 1.039718 | 17.92618 | 0.8019162
102 | 0.7744957 | 1.031842 | 17.79038 | 0.7991571
103 | 0.7777094 | 1.023965 | 17.65457 | 0.7963473
104 | 0.7809231 | 1.016088 | 17.51877 | 0.7934869
105 | 0.7825299 | 1.008212 | 17.38296 | 0.7889559
106 | 0.7873504 | 1.000335 | 17.24716 | 0.7876143
107 | 0.7889573 | 0.9924585 | 17.11135 | 0.7830074
108 | 0.7921709 | 0.9845819 | 16.97555 | 0.7799571
109 | 0.7937778 | 0.9767052 | 16.83975 | 0.7752869
110 | 0.7969915 | 0.9767052 | 16.83975 | 0.7784257
111 | 0.7985983 | 0.9688286 | 16.70394 | 0.7737048
112 | 0.8002051 | 0.9609519 | 16.56814 | 0.7689586
113 | 0.8034188 | 0.9530752 | 16.43233 | 0.7657186
114 | 0.8066325 | 0.9451986 | 16.29653 | 0.7624279
115 | 0.8082393 | 0.9373219 | 16.16072 | 0.7575804
116 | 0.8098462 | 0.9294453 | 16.02492 | 0.7527077
117 | 0.811453 | 0.9215686 | 15.88911 | 0.7478096
118 | 0.8130598 | 0.9215686 | 15.88911 | 0.7492904
119 | 0.8146667 | 0.913692 | 15.75331 | 0.7443544
120 | 0.8162735 | 0.9058153 | 15.61751 | 0.739393
121 | 0.8178803 | 0.9058153 | 15.61751 | 0.7408485
122 | 0.821094 | 0.8979387 | 15.4817 | 0.7372921
123 | 0.821094 | 0.890062 | 15.3459 | 0.7308246
124 | 0.8227009 | 0.890062 | 15.3459 | 0.7322548
125 | 0.8243077 | 0.8821854 | 15.21009 | 0.7271922
126 | 0.8259145 | 0.8821854 | 15.21009 | 0.7286097
127 | 0.8275214 | 0.8743087 | 15.07429 | 0.7235091
128 | 0.8387692 | 0.7404056 | 12.76561 | 0.6210294
129 | 0.8500171 | 0.6143791 | 10.59274 | 0.5222327
130 | 0.8596581 | 0.5198592 | 8.96309 | 0.4469012
131 | 0.8692991 | 0.4410927 | 7.605046 | 0.3834415
132 | 0.8773333 | 0.3702028 | 6.382807 | 0.3247912
133 | 0.8837607 | 0.3229429 | 5.56798 | 0.2854042
134 | 0.890188 | 0.2678063 | 4.617349 | 0.2383979
135 | 0.8950085 | 0.228423 | 3.938327 | 0.2044405
136 | 0.8998291 | 0.1969164 | 3.39511 | 0.1771911
137 | 0.9046496 | 0.1654098 | 2.851892 | 0.1496379
138 | 0.9078632 | 0.1417798 | 2.444479 | 0.1287167
139 | 0.9110769 | 0.1181498 | 2.037066 | 0.1076436
140 | 0.9142906 | 0.1023965 | 1.765457 | 0.09362017
141 | 0.9175043 | 0.0866432 | 1.493848 | 0.07949551
142 | 0.9191111 | 0.07876655 | 1.358044 | 0.07239521
143 | 0.9223248 | 0.06301324 | 1.086435 | 0.05811867
144 | 0.9239316 | 0.05513658 | 0.9506308 | 0.05094243
145 | 0.9271453 | 0.04725993 | 0.8148264 | 0.04381682
146 | 0.9287521 | 0.03938327 | 0.679022 | 0.0365773
147 | 0.930359 | 0.03150662 | 0.5432176 | 0.02931247
148 | 0.9319658 | 0.03150662 | 0.5432176 | 0.02936309
149 | 0.9319658 | 0.02362996 | 0.4074132 | 0.02202232
150 | 0.9335726 | 0.01575331 | 0.2716088 | 0.01470686
151 | 0.9351795 | 0.02362996 | 0.4074132 | 0.02209826
152 | 0.9351795 | 0.01575331 | 0.2716088 | 0.01473217
153 | 0.9367863 | 0.01575331 | 0.2716088 | 0.01475749
154 | 0.9383932 | 0.01575331 | 0.2716088 | 0.0147828
155 | 0.9383932 | 0.01575331 | 0.2716088 | 0.0147828
156 | 0.94 | 0.007876655 | 0.1358044 | 0.007404056
157 | 0.94 | 0.007876655 | 0.1358044 | 0.007404056
158 | 0.9416068 | 0.007876655 | 0.1358044 | 0.007416712
159 | 0.9416068 | 0.007876655 | 0.1358044 | 0.007416712
160 | 0.9416068 | 0.007876655 | 0.1358044 | 0.007416712
161 | 0.9432137 | 0.007876655 | 0.1358044 | 0.007429369
162 | 0.9432137 | 0.007876655 | 0.1358044 | 0.007429369
163 | 0.9448205 | 0.007876655 | 0.1358044 | 0.007442025
164 | 0.9448205 | 0.007876655 | 0.1358044 | 0.007442025
165 | 0.9448205 | 0.007876655 | 0.1358044 | 0.007442025
166 | 0.9448205 | 0.007876655 | 0.1358044 | 0.007442025
167 | 0.9464274 | 0 | 0 | 0
168 | 0.9464274 | 0 | 0 | 0
169 | 0.9464274 | 0 | 0 | 0
170 | 0.9464274 | 0 | 0 | 0
171 | 0.9464274 | 0 | 0 | 0
172 | 0.9480342 | 0 | 0 | 0
173 | 0.9480342 | 0 | 0 | 0
174 | 0.9480342 | 0 | 0 | 0
175 | 0.9480342 | 0 | 0 | 0
176 | 0.949641 | 0 | 0 | 0
177 | 0.949641 | 0 | 0 | 0
178 | 0.949641 | 0 | 0 | 0
179 | 0.949641 | 0 | 0 | 0
180 | 0.949641 | 0 | 0 | 0
181 | 0.9512479 | 0 | 0 | 0
182 | 0.9512479 | 0 | 0 | 0
183 | 0.9512479 | 0 | 0 | 0
184 | 0.9528547 | 0 | 0 | 0
185 | 0.9528547 | 0 | 0 | 0
186 | 0.9528547 | 0 | 0 | 0
187 | 0.9528547 | 0 | 0 | 0
188 | 0.9528547 | 0 | 0 | 0
189 | 0.9528547 | 0 | 0 | 0
190 | 0.9528547 | 0 | 0 | 0
191 | 0.9528547 | 0 | 0 | 0
192 | 0.9544615 | 0 | 0 | 0
193 | 0.9544615 | 0 | 0 | 0
194 | 0.9544615 | 0 | 0 | 0
195 | 0.9544615 | 0 | 0 | 0
196 | 0.9560684 | 0 | 0 | 0
197 | 0.9544615 | 0 | 0 | 0
198 | 0.9544615 | 0 | 0 | 0
199 | 0.9544615 | 0 | 0 | 0
200 | 0.9560684 | 0 | 0 | 0
201 | 0.9560684 | 0 | 0 | 0
202 | 0.9560684 | 0 | 0 | 0
203 | 0.9560684 | 0 | 0 | 0
204 | 0.9560684 | 0 | 0 | 0
205 | 0.9560684 | 0 | 0 | 0
206 | 0.9576752 | 0 | 0 | 0
207 | 0.9576752 | 0 | 0 | 0
208 | 0.9576752 | 0 | 0 | 0
209 | 0.9576752 | 0 | 0 | 0
210 | 0.9576752 | 0 | 0 | 0
211 | 0.9576752 | 0 | 0 | 0
212 | 0.9592821 | 0 | 0 | 0
213 | 0.9576752 | 0 | 0 | 0
214 | 0.9576752 | 0 | 0 | 0
215 | 0.9592821 | 0 | 0 | 0
216 | 0.9592821 | 0 | 0 | 0
217 | 0.9592821 | 0 | 0 | 0
218 | 0.9592821 | 0 | 0 | 0
219 | 0.9592821 | 0 | 0 | 0
220 | 0.9592821 | 0 | 0 | 0
221 | 0.9592821 | 0 | 0 | 0
222 | 0.9592821 | 0 | 0 | 0
223 | 0.9608889 | 0 | 0 | 0
224 | 0.9592821 | 0 | 0 | 0
225 | 0.9608889 | 0 | 0 | 0
226 | 0.9608889 | 0 | 0 | 0
227 | 0.9608889 | 0 | 0 | 0
228 | 0.9608889 | 0 | 0 | 0
229 | 0.9608889 | 0 | 0 | 0
230 | 0.9608889 | 0 | 0 | 0
231 | 0.9624957 | 0 | 0 | 0
232 | 0.9624957 | 0 | 0 | 0
233 | 0.9624957 | 0 | 0 | 0
234 | 0.9624957 | 0 | 0 | 0
235 | 0.9624957 | 0 | 0 | 0
236 | 0.9624957 | 0 | 0 | 0
237 | 0.9624957 | 0 | 0 | 0
238 | 0.9624957 | 0 | 0 | 0
239 | 0.9641026 | 0 | 0 | 0
240 | 0.9624957 | 0 | 0 | 0
241 | 0.9624957 | 0 | 0 | 0
242 | 0.9624957 | 0 | 0 | 0
243 | 0.9624957 | 0 | 0 | 0
244 | 0.9641026 | 0 | 0 | 0
245 | 0.9641026 | 0 | 0 | 0
246 | 0.9641026 | 0 | 0 | 0
247 | 0.9641026 | 0 | 0 | 0
248 | 0.9641026 | 0 | 0 | 0
249 | 0.9641026 | 0 | 0 | 0
250 | 0.9641026 | 0 | 0 | 0
251 | 0.9641026 | 0 | 0 | 0
252 | 0.9641026 | 0 | 0 | 0
253 | 0.9657094 | 0 | 0 | 0
254 | 0.9641026 | 0 | 0 | 0
255 | 0.9657094 | 0 | 0 | 0