## Summary
0
Time | 2023-10-16 15:52
ID | X007_LM
Pixel | 1
Pixel Area | 0.058
Irradiance | 100
Panel Temperature | 0
Voc | 0.9158974
Isc | 1.299648
Vmp | 0.7712821
Imp | 1.157868
Pmp | 0.893043
FF | 0.7502392
Eff | 0.1539729
Dir | Forward

## Data
| Voltage | Current | Current Density | Power
0 | 0.9158974 | 0.007876655 | 0.1358044 | 0.007214208
1 | 0.9191111 | 0.007876655 | 0.1358044 | 0.007239521
2 | 0.9223248 | 0.007876655 | 0.1358044 | 0.007264834
3 | 0.9239316 | 0.007876655 | 0.1358044 | 0.007277491
4 | 0.9271453 | 0.007876655 | 0.1358044 | 0.007302804
5 | 0.9287521 | 0.007876655 | 0.1358044 | 0.00731546
6 | 0.930359 | 0.007876655 | 0.1358044 | 0.007328117
7 | 0.9335726 | 0.007876655 | 0.1358044 | 0.00735343
8 | 0.9351795 | 0.007876655 | 0.1358044 | 0.007366086
9 | 0.9351795 | 0.007876655 | 0.1358044 | 0.007366086
10 | 0.9367863 | 0 | 0 | 0
11 | 0.9383932 | 0 | 0 | 0
12 | 0.94 | 0.007876655 | 0.1358044 | 0.007404056
13 | 0.9416068 | 0 | 0 | 0
14 | 0.9432137 | 0 | 0 | 0
15 | 0.9432137 | 0 | 0 | 0
16 | 0.9448205 | 0 | 0 | 0
17 | 0.9448205 | 0 | 0 | 0
18 | 0.9464274 | 0 | 0 | 0
19 | 0.9480342 | 0 | 0 | 0
20 | 0.9480342 | 0 | 0 | 0
21 | 0.949641 | 0 | 0 | 0
22 | 0.949641 | 0 | 0 | 0
23 | 0.949641 | 0.007876655 | 0.1358044 | 0.007479995
24 | 0.9512479 | 0 | 0 | 0
25 | 0.9512479 | 0 | 0 | 0
26 | 0.9512479 | 0 | 0 | 0
27 | 0.9528547 | 0 | 0 | 0
28 | 0.9528547 | 0 | 0 | 0
29 | 0.9544615 | 0 | 0 | 0
30 | 0.9544615 | 0 | 0 | 0
31 | 0.9560684 | 0 | 0 | 0
32 | 0.9544615 | 0 | 0 | 0
33 | 0.9560684 | 0 | 0 | 0
34 | 0.9560684 | 0 | 0 | 0
35 | 0.9560684 | 0 | 0 | 0
36 | 0.9560684 | 0 | 0 | 0
37 | 0.9576752 | 0 | 0 | 0
38 | 0.9576752 | 0 | 0 | 0
39 | 0.9576752 | 0 | 0 | 0
40 | 0.9576752 | 0 | 0 | 0
41 | 0.9592821 | 0 | 0 | 0
42 | 0.9592821 | 0 | 0 | 0
43 | 0.9592821 | 0 | 0 | 0
44 | 0.9592821 | 0 | 0 | 0
45 | 0.9608889 | 0 | 0 | 0
46 | 0.9608889 | 0 | 0 | 0
47 | 0.9608889 | 0 | 0 | 0
48 | 0.9608889 | 0 | 0 | 0
49 | 0.9624957 | 0 | 0 | 0
50 | 0.9624957 | 0 | 0 | 0
51 | 0.9624957 | 0 | 0 | 0
52 | 0.9624957 | 0 | 0 | 0
53 | 0.9624957 | 0 | 0 | 0
54 | 0.9624957 | 0 | 0 | 0
55 | 0.9624957 | 0 | 0 | 0
56 | 0.9624957 | 0 | 0 | 0
57 | 0.9624957 | 0 | 0 | 0
58 | 0.9641026 | 0 | 0 | 0
59 | 0.9641026 | 0 | 0 | 0
60 | 0.9641026 | 0 | 0 | 0
61 | 0.9641026 | 0 | 0 | 0
62 | 0.9641026 | 0 | 0 | 0
63 | 0.9641026 | 0 | 0 | 0
64 | 0.9657094 | 0 | 0 | 0
65 | 0.9657094 | 0 | 0 | 0
66 | 0.9657094 | 0 | 0 | 0
67 | 0.9657094 | 0 | 0 | 0
68 | 0.9657094 | 0 | 0 | 0
69 | 0.9657094 | 0 | 0 | 0
70 | 0.9657094 | 0 | 0 | 0
71 | 0.9657094 | 0 | 0 | 0
72 | 0.9673162 | 0 | 0 | 0
73 | 0.9673162 | 0 | 0 | 0
74 | 0.9673162 | 0 | 0 | 0
75 | 0.9673162 | 0 | 0 | 0
76 | 0.9673162 | 0 | 0 | 0
77 | 0.9673162 | 0 | 0 | 0
78 | 0.9673162 | 0 | 0 | 0
79 | 0.9689231 | 0 | 0 | 0
80 | 0.9689231 | 0 | 0 | 0
81 | 0.9689231 | 0 | 0 | 0
82 | 0.9689231 | 0 | 0 | 0
83 | 0.9689231 | 0 | 0 | 0
84 | 0.9689231 | 0 | 0 | 0
85 | 0.9689231 | 0 | 0 | 0
86 | 0.9689231 | 0 | 0 | 0
87 | 0.9689231 | 0 | 0 | 0
88 | 0.9689231 | 0 | 0 | 0
89 | 0.9689231 | 0 | 0 | 0
90 | 0.9705299 | 0 | 0 | 0
91 | 0.9705299 | 0 | 0 | 0
92 | 0.9705299 | 0 | 0 | 0
93 | 0.9705299 | 0 | 0 | 0
94 | 0.9705299 | 0 | 0 | 0
95 | 0.9705299 | 0 | 0 | 0
96 | 0.9705299 | 0 | 0 | 0
97 | 0.9721368 | 0 | 0 | 0
98 | 0.9721368 | 0 | 0 | 0
99 | 0.9721368 | 0 | 0 | 0
100 | 0.9721368 | 0 | 0 | 0
101 | 0.9721368 | 0 | 0 | 0
102 | 0.9721368 | 0 | 0 | 0
103 | 0.9721368 | 0 | 0 | 0
104 | 0.9721368 | 0 | 0 | 0
105 | 0.9721368 | 0 | 0 | 0
106 | 0.9721368 | 0 | 0 | 0
107 | 0.9721368 | 0 | 0 | 0
108 | 0.9737436 | 0 | 0 | 0
109 | 0.9721368 | 0 | 0 | 0
110 | 0.9737436 | 0 | 0 | 0
111 | 0.9737436 | 0 | 0 | 0
112 | 0.9737436 | 0 | 0 | 0
113 | 0.9737436 | 0 | 0 | 0
114 | 0.9737436 | 0 | 0 | 0
115 | 0.9737436 | 0 | 0 | 0
116 | 0.9737436 | 0 | 0 | 0
117 | 0.9737436 | 0 | 0 | 0
118 | 0.9737436 | 0 | 0 | 0
119 | 0.9753504 | 0 | 0 | 0
120 | 0.9753504 | 0 | 0 | 0
121 | 0.9753504 | 0 | 0 | 0
122 | 0.9753504 | 0 | 0 | 0
123 | 0.9753504 | 0 | 0 | 0
124 | 0.9753504 | 0 | 0 | 0
125 | 0.9753504 | 0 | 0 | 0
126 | 0.9753504 | 0 | 0 | 0
127 | 0.9753504 | 0 | 0 | 0
128 | 0.9624957 | 0.1496564 | 2.580284 | 0.1440437
129 | 0.949641 | 0.2756829 | 4.753154 | 0.2617998
130 | 0.9367863 | 0.3780794 | 6.518611 | 0.3541796
131 | 0.9271453 | 0.4647226 | 8.012459 | 0.4308654
132 | 0.9175043 | 0.5277359 | 9.098894 | 0.4841999
133 | 0.9094701 | 0.5907491 | 10.18533 | 0.5372687
134 | 0.9030427 | 0.638009 | 11.00016 | 0.5761494
135 | 0.8966154 | 0.6773923 | 11.67918 | 0.6073604
136 | 0.8917949 | 0.7088989 | 12.2224 | 0.6321924
137 | 0.8869744 | 0.7482822 | 12.90142 | 0.6637071
138 | 0.8821538 | 0.7719122 | 13.30883 | 0.6809453
139 | 0.8789402 | 0.7955421 | 13.71624 | 0.699234
140 | 0.8741197 | 0.8112955 | 13.98785 | 0.7091693
141 | 0.870906 | 0.8349254 | 14.39527 | 0.7271415
142 | 0.8692991 | 0.8506787 | 14.66687 | 0.7394943
143 | 0.8660855 | 0.8585554 | 14.80268 | 0.7435823
144 | 0.8628718 | 0.8821854 | 15.21009 | 0.7612129
145 | 0.8596581 | 0.890062 | 15.3459 | 0.765149
146 | 0.8564444 | 0.9058153 | 15.61751 | 0.7757805
147 | 0.8548376 | 0.9215686 | 15.88911 | 0.7877915
148 | 0.8516239 | 0.9294453 | 16.02492 | 0.7915378
149 | 0.8500171 | 0.9373219 | 16.16072 | 0.7967397
150 | 0.8484103 | 0.9451986 | 16.29653 | 0.8019162
151 | 0.8451966 | 0.9530752 | 16.43233 | 0.8055359
152 | 0.8435897 | 0.9609519 | 16.56814 | 0.8106492
153 | 0.8403761 | 0.9688286 | 16.70394 | 0.8141803
154 | 0.8387692 | 0.9767052 | 16.83975 | 0.8192303
155 | 0.8371624 | 0.9924585 | 17.11135 | 0.830849
156 | 0.8355556 | 1.000335 | 17.24716 | 0.8358356
157 | 0.8339487 | 1.000335 | 17.24716 | 0.8342282
158 | 0.8323419 | 1.008212 | 17.38296 | 0.8391769
159 | 0.8291282 | 1.008212 | 17.38296 | 0.8359369
160 | 0.8243077 | 1.031842 | 17.79038 | 0.8505551
161 | 0.821094 | 1.039718 | 17.92618 | 0.8537066
162 | 0.8178803 | 1.055472 | 18.19779 | 0.8632496
163 | 0.8130598 | 1.063348 | 18.33359 | 0.8645659
164 | 0.8098462 | 1.071225 | 18.4694 | 0.8675275
165 | 0.8066325 | 1.086978 | 18.74101 | 0.8767921
166 | 0.801812 | 1.094855 | 18.87681 | 0.8778679
167 | 0.8002051 | 1.094855 | 18.87681 | 0.8761086
168 | 0.7953846 | 1.110608 | 19.14842 | 0.8833608
169 | 0.7921709 | 1.110608 | 19.14842 | 0.8797917
170 | 0.7873504 | 1.126362 | 19.42003 | 0.8868413
171 | 0.7841368 | 1.126362 | 19.42003 | 0.8832216
172 | 0.7809231 | 1.134238 | 19.55583 | 0.8857529
173 | 0.7777094 | 1.142115 | 19.69164 | 0.8882335
174 | 0.7744957 | 1.149992 | 19.82744 | 0.8906636
175 | 0.7712821 | 1.157868 | 19.96325 | 0.893043
176 | 0.7648547 | 1.165745 | 20.09905 | 0.8916255
177 | 0.7600342 | 1.173622 | 20.23485 | 0.8919925
178 | 0.7536068 | 1.181498 | 20.37066 | 0.8903852
179 | 0.7487863 | 1.189375 | 20.50646 | 0.8905877
180 | 0.742359 | 1.189375 | 20.50646 | 0.8829431
181 | 0.7375385 | 1.197252 | 20.64227 | 0.8830191
182 | 0.7327179 | 1.205128 | 20.77807 | 0.8830191
183 | 0.7278974 | 1.213005 | 20.91388 | 0.8829431
184 | 0.7214701 | 1.220882 | 21.04968 | 0.8808295
185 | 0.7166496 | 1.220882 | 21.04968 | 0.8749442
186 | 0.7102222 | 1.228758 | 21.18549 | 0.8726914
187 | 0.7037949 | 1.228758 | 21.18549 | 0.8647937
188 | 0.6989744 | 1.236635 | 21.32129 | 0.864376
189 | 0.692547 | 1.236635 | 21.32129 | 0.8564277
190 | 0.6877265 | 1.244511 | 21.45709 | 0.8558835
191 | 0.682906 | 1.244511 | 21.45709 | 0.8498843
192 | 0.6716581 | 1.252388 | 21.5929 | 0.8411767
193 | 0.6620171 | 1.252388 | 21.5929 | 0.8291024
194 | 0.6539829 | 1.260265 | 21.7287 | 0.8241916
195 | 0.6443419 | 1.260265 | 21.7287 | 0.8120414
196 | 0.6363077 | 1.268141 | 21.86451 | 0.8069282
197 | 0.6282735 | 1.268141 | 21.86451 | 0.7967397
198 | 0.6202393 | 1.268141 | 21.86451 | 0.7865512
199 | 0.613812 | 1.268141 | 21.86451 | 0.7784004
200 | 0.6057778 | 1.268141 | 21.86451 | 0.7682119
201 | 0.5977436 | 1.276018 | 22.00031 | 0.7627316
202 | 0.5881026 | 1.283895 | 22.13612 | 0.7550618
203 | 0.5816752 | 1.283895 | 22.13612 | 0.7468098
204 | 0.573641 | 1.276018 | 22.00031 | 0.7319763
205 | 0.5656068 | 1.276018 | 22.00031 | 0.7217246
206 | 0.5575726 | 1.283895 | 22.13612 | 0.7158646
207 | 0.5511453 | 1.283895 | 22.13612 | 0.7076126
208 | 0.5398974 | 1.283895 | 22.13612 | 0.6931715
209 | 0.5270427 | 1.291771 | 22.27192 | 0.6808187
210 | 0.5174017 | 1.291771 | 22.27192 | 0.6683647
211 | 0.5077607 | 1.283895 | 22.13612 | 0.6519113
212 | 0.4981197 | 1.291771 | 22.27192 | 0.6434567
213 | 0.4884786 | 1.291771 | 22.27192 | 0.6310027
214 | 0.4804444 | 1.291771 | 22.27192 | 0.6206244
215 | 0.4724103 | 1.291771 | 22.27192 | 0.6102461
216 | 0.4627692 | 1.291771 | 22.27192 | 0.5977921
217 | 0.4515214 | 1.291771 | 22.27192 | 0.5832624
218 | 0.4434872 | 1.299648 | 22.40773 | 0.5763773
219 | 0.435453 | 1.299648 | 22.40773 | 0.5659356
220 | 0.4274188 | 1.291771 | 22.27192 | 0.5521274
221 | 0.4177778 | 1.291771 | 22.27192 | 0.5396734
222 | 0.4097436 | 1.291771 | 22.27192 | 0.5292951
223 | 0.4033162 | 1.291771 | 22.27192 | 0.5209924
224 | 0.385641 | 1.299648 | 22.40773 | 0.5011976
225 | 0.3695726 | 1.299648 | 22.40773 | 0.4803144
226 | 0.3535043 | 1.299648 | 22.40773 | 0.4594311
227 | 0.3406496 | 1.299648 | 22.40773 | 0.4427246
228 | 0.3277949 | 1.299648 | 22.40773 | 0.426018
229 | 0.316547 | 1.299648 | 22.40773 | 0.4113997
230 | 0.3052991 | 1.299648 | 22.40773 | 0.3967814
231 | 0.2940513 | 1.299648 | 22.40773 | 0.3821632
232 | 0.2828034 | 1.299648 | 22.40773 | 0.3675449
233 | 0.2731624 | 1.299648 | 22.40773 | 0.355015
234 | 0.2619145 | 1.299648 | 22.40773 | 0.3403967
235 | 0.2522735 | 1.299648 | 22.40773 | 0.3278668
236 | 0.2410256 | 1.299648 | 22.40773 | 0.3132485
237 | 0.2329915 | 1.299648 | 22.40773 | 0.3028069
238 | 0.2249573 | 1.299648 | 22.40773 | 0.2923653
239 | 0.2169231 | 1.299648 | 22.40773 | 0.2819237
240 | 0.2024615 | 1.299648 | 22.40773 | 0.2631287
241 | 0.1896068 | 1.299648 | 22.40773 | 0.2464222
242 | 0.178359 | 1.299648 | 22.40773 | 0.2318039
243 | 0.1687179 | 1.299648 | 22.40773 | 0.219274
244 | 0.1574701 | 1.299648 | 22.40773 | 0.2046557
245 | 0.1478291 | 1.307525 | 22.54353 | 0.1932901
246 | 0.138188 | 1.299648 | 22.40773 | 0.1795958
247 | 0.1301538 | 1.299648 | 22.40773 | 0.1691542
248 | 0.118906 | 1.299648 | 22.40773 | 0.1545359
249 | 0.109265 | 1.299648 | 22.40773 | 0.142006
250 | 0.09962393 | 1.299648 | 22.40773 | 0.129476
251 | 0.08998291 | 1.299648 | 22.40773 | 0.1169461
252 | 0.08194872 | 1.299648 | 22.40773 | 0.1065045
253 | 0.07230769 | 1.299648 | 22.40773 | 0.09397455
254 | 0.0642735 | 1.299648 | 22.40773 | 0.08353294
255 | 0.05623932 | 1.299648 | 22.40773 | 0.07309132