## Summary
0
Time | 2023-10-16 15:53
ID | X007_LM
Pixel | 2
Pixel Area | 0.058
Irradiance | 100
Panel Temperature | 0
Voc | 0.9416068
Isc | 1.323278
Vmp | 0.7793162
Imp | 1.189375
Pmp | 0.9268992
FF | 0.7438952
Eff | 0.1598102
Dir | Forward

## Data
| Voltage | Current | Current Density | Power
0 | 0.9416068 | 0 | 0 | 0
1 | 0.9432137 | 0 | 0 | 0
2 | 0.9448205 | 0 | 0 | 0
3 | 0.9464274 | 0 | 0 | 0
4 | 0.9480342 | 0 | 0 | 0
5 | 0.9512479 | 0 | 0 | 0
6 | 0.9528547 | 0 | 0 | 0
7 | 0.9544615 | 0 | 0 | 0
8 | 0.9560684 | 0 | 0 | 0
9 | 0.9560684 | 0 | 0 | 0
10 | 0.9576752 | 0 | 0 | 0
11 | 0.9592821 | 0 | 0 | 0
12 | 0.9608889 | 0 | 0 | 0
13 | 0.9624957 | 0 | 0 | 0
14 | 0.9624957 | 0 | 0 | 0
15 | 0.9641026 | 0 | 0 | 0
16 | 0.9641026 | 0 | 0 | 0
17 | 0.9657094 | 0 | 0 | 0
18 | 0.9657094 | 0 | 0 | 0
19 | 0.9673162 | 0 | 0 | 0
20 | 0.9689231 | 0 | 0 | 0
21 | 0.9689231 | 0 | 0 | 0
22 | 0.9689231 | 0 | 0 | 0
23 | 0.9705299 | 0 | 0 | 0
24 | 0.9721368 | 0 | 0 | 0
25 | 0.9721368 | 0 | 0 | 0
26 | 0.9721368 | 0 | 0 | 0
27 | 0.9737436 | 0 | 0 | 0
28 | 0.9737436 | 0 | 0 | 0
29 | 0.9753504 | 0 | 0 | 0
30 | 0.9753504 | 0 | 0 | 0
31 | 0.9753504 | 0 | 0 | 0
32 | 0.9753504 | 0 | 0 | 0
33 | 0.9769573 | 0 | 0 | 0
34 | 0.9769573 | 0 | 0 | 0
35 | 0.9769573 | 0 | 0 | 0
36 | 0.9769573 | 0 | 0 | 0
37 | 0.9785641 | 0 | 0 | 0
38 | 0.9785641 | 0 | 0 | 0
39 | 0.9801709 | 0 | 0 | 0
40 | 0.9801709 | 0 | 0 | 0
41 | 0.9801709 | 0 | 0 | 0
42 | 0.9817778 | 0 | 0 | 0
43 | 0.9817778 | 0 | 0 | 0
44 | 0.9817778 | 0.007876655 | 0.1358044 | 0.007733125
45 | 0.9817778 | 0 | 0 | 0
46 | 0.9833846 | 0 | 0 | 0
47 | 0.9833846 | 0 | 0 | 0
48 | 0.9833846 | 0 | 0 | 0
49 | 0.9833846 | 0 | 0 | 0
50 | 0.9833846 | 0 | 0 | 0
51 | 0.9849915 | 0 | 0 | 0
52 | 0.9849915 | 0 | 0 | 0
53 | 0.9849915 | 0 | 0 | 0
54 | 0.9849915 | 0 | 0 | 0
55 | 0.9849915 | 0 | 0 | 0
56 | 0.9865983 | 0 | 0 | 0
57 | 0.9865983 | 0 | 0 | 0
58 | 0.9865983 | 0 | 0 | 0
59 | 0.9865983 | 0 | 0 | 0
60 | 0.9882051 | 0 | 0 | 0
61 | 0.9865983 | 0 | 0 | 0
62 | 0.9882051 | 0 | 0 | 0
63 | 0.9882051 | 0 | 0 | 0
64 | 0.9882051 | 0 | 0 | 0
65 | 0.9882051 | 0 | 0 | 0
66 | 0.9882051 | 0 | 0 | 0
67 | 0.9882051 | 0 | 0 | 0
68 | 0.9882051 | 0 | 0 | 0
69 | 0.989812 | 0 | 0 | 0
70 | 0.989812 | 0 | 0 | 0
71 | 0.989812 | 0 | 0 | 0
72 | 0.9914188 | 0 | 0 | 0
73 | 0.989812 | 0 | 0 | 0
74 | 0.9914188 | 0 | 0 | 0
75 | 0.9914188 | 0 | 0 | 0
76 | 0.9914188 | 0 | 0 | 0
77 | 0.9914188 | 0 | 0 | 0
78 | 0.9914188 | 0 | 0 | 0
79 | 0.9914188 | 0 | 0 | 0
80 | 0.9930256 | 0 | 0 | 0
81 | 0.9930256 | 0 | 0 | 0
82 | 0.9930256 | 0 | 0 | 0
83 | 0.9930256 | 0 | 0 | 0
84 | 0.9930256 | 0 | 0 | 0
85 | 0.9930256 | 0 | 0 | 0
86 | 0.9930256 | 0 | 0 | 0
87 | 0.9930256 | 0 | 0 | 0
88 | 0.9946325 | 0 | 0 | 0
89 | 0.9946325 | 0 | 0 | 0
90 | 0.9946325 | 0 | 0 | 0
91 | 0.9946325 | 0 | 0 | 0
92 | 0.9946325 | 0 | 0 | 0
93 | 0.9946325 | 0 | 0 | 0
94 | 0.9946325 | 0 | 0 | 0
95 | 0.9946325 | 0 | 0 | 0
96 | 0.9946325 | 0 | 0 | 0
97 | 0.9946325 | 0 | 0 | 0
98 | 0.9962393 | 0 | 0 | 0
99 | 0.9962393 | 0 | 0 | 0
100 | 0.9962393 | 0 | 0 | 0
101 | 0.9962393 | 0 | 0 | 0
102 | 0.9962393 | 0 | 0 | 0
103 | 0.9978462 | 0 | 0 | 0
104 | 0.9978462 | 0 | 0 | 0
105 | 0.9978462 | 0 | 0 | 0
106 | 0.9978462 | 0 | 0 | 0
107 | 0.9978462 | 0 | 0 | 0
108 | 0.9978462 | 0 | 0 | 0
109 | 0.9978462 | 0 | 0 | 0
110 | 0.9978462 | 0 | 0 | 0
111 | 0.9978462 | 0 | 0 | 0
112 | 0.9978462 | 0 | 0 | 0
113 | 0.999453 | 0 | 0 | 0
114 | 0.999453 | 0 | 0 | 0
115 | 0.999453 | 0 | 0 | 0
116 | 0.999453 | 0 | 0 | 0
117 | 0.999453 | 0 | 0 | 0
118 | 0.999453 | 0 | 0 | 0
119 | 0.999453 | 0 | 0 | 0
120 | 0.999453 | 0 | 0 | 0
121 | 0.999453 | 0 | 0 | 0
122 | 0.999453 | 0 | 0 | 0
123 | 1.00106 | 0 | 0 | 0
124 | 0.999453 | 0 | 0 | 0
125 | 1.00106 | 0 | 0 | 0
126 | 1.00106 | 0 | 0 | 0
127 | 1.00106 | 0 | 0 | 0
128 | 0.9865983 | 0.1496564 | 2.580284 | 0.1476508
129 | 0.9737436 | 0.2835596 | 4.888958 | 0.2761143
130 | 0.9608889 | 0.3859561 | 6.654415 | 0.3708609
131 | 0.949641 | 0.4725993 | 8.148264 | 0.4487997
132 | 0.9416068 | 0.5434892 | 9.370503 | 0.5117531
133 | 0.9335726 | 0.5986258 | 10.32113 | 0.5588607
134 | 0.9255385 | 0.6537624 | 11.27176 | 0.6050822
135 | 0.9191111 | 0.6931456 | 11.95079 | 0.6370779
136 | 0.9142906 | 0.7325289 | 12.62981 | 0.6697443
137 | 0.9094701 | 0.7640355 | 13.17303 | 0.6948675
138 | 0.9030427 | 0.7876655 | 13.58044 | 0.7112956
139 | 0.8998291 | 0.8112955 | 13.98785 | 0.7300272
140 | 0.8950085 | 0.8349254 | 14.39527 | 0.7472654
141 | 0.8917949 | 0.8506787 | 14.66687 | 0.7586309
142 | 0.8885812 | 0.866432 | 14.93848 | 0.7698952
143 | 0.8853675 | 0.8821854 | 15.21009 | 0.7810583
144 | 0.8821538 | 0.8979387 | 15.4817 | 0.79212
145 | 0.8789402 | 0.913692 | 15.75331 | 0.8030806
146 | 0.8757265 | 0.9294453 | 16.02492 | 0.8139399
147 | 0.8741197 | 0.9373219 | 16.16072 | 0.8193315
148 | 0.870906 | 0.9451986 | 16.29653 | 0.8231791
149 | 0.8692991 | 0.9609519 | 16.56814 | 0.8353547
150 | 0.8660855 | 0.9688286 | 16.70394 | 0.8390883
151 | 0.8628718 | 0.9767052 | 16.83975 | 0.8427714
152 | 0.861265 | 0.9845819 | 16.97555 | 0.8479859
153 | 0.8596581 | 0.9924585 | 17.11135 | 0.853175
154 | 0.8564444 | 1.000335 | 17.24716 | 0.8567315
155 | 0.8532308 | 1.008212 | 17.38296 | 0.8602374
156 | 0.8532308 | 1.016088 | 17.51877 | 0.866958
157 | 0.8500171 | 1.023965 | 17.65457 | 0.8703879
158 | 0.8484103 | 1.023965 | 17.65457 | 0.8687425
159 | 0.8468034 | 1.031842 | 17.79038 | 0.8737672
160 | 0.8419829 | 1.047595 | 18.06198 | 0.8820572
161 | 0.8371624 | 1.063348 | 18.33359 | 0.8901953
162 | 0.8339487 | 1.079102 | 18.6052 | 0.8999155
163 | 0.8291282 | 1.086978 | 18.74101 | 0.9012444
164 | 0.8243077 | 1.094855 | 18.87681 | 0.9024974
165 | 0.821094 | 1.102732 | 19.01262 | 0.9054464
166 | 0.8178803 | 1.110608 | 19.14842 | 0.9083447
167 | 0.8146667 | 1.118485 | 19.28422 | 0.9111924
168 | 0.811453 | 1.126362 | 19.42003 | 0.9139895
169 | 0.8066325 | 1.134238 | 19.55583 | 0.9149135
170 | 0.8034188 | 1.142115 | 19.69164 | 0.9175966
171 | 0.8002051 | 1.149992 | 19.82744 | 0.9202292
172 | 0.7953846 | 1.149992 | 19.82744 | 0.9146856
173 | 0.7921709 | 1.165745 | 20.09905 | 0.9234693
174 | 0.7889573 | 1.173622 | 20.23485 | 0.9259373
175 | 0.7841368 | 1.173622 | 20.23485 | 0.9202798
176 | 0.7793162 | 1.189375 | 20.50646 | 0.9268992
177 | 0.7728889 | 1.189375 | 20.50646 | 0.9192546
178 | 0.7664615 | 1.197252 | 20.64227 | 0.9176473
179 | 0.7600342 | 1.205128 | 20.77807 | 0.9159386
180 | 0.7552137 | 1.213005 | 20.91388 | 0.9160779
181 | 0.7503932 | 1.220882 | 21.04968 | 0.9161411
182 | 0.7439658 | 1.220882 | 21.04968 | 0.9082941
183 | 0.7391453 | 1.228758 | 21.18549 | 0.9082308
184 | 0.7327179 | 1.236635 | 21.32129 | 0.9061045
185 | 0.7262906 | 1.236635 | 21.32129 | 0.8981562
186 | 0.7198632 | 1.244511 | 21.45709 | 0.8958781
187 | 0.7134359 | 1.252388 | 21.5929 | 0.8934987
188 | 0.7086154 | 1.252388 | 21.5929 | 0.8874615
189 | 0.702188 | 1.252388 | 21.5929 | 0.879412
190 | 0.6973675 | 1.260265 | 21.7287 | 0.8788677
191 | 0.6909402 | 1.260265 | 21.7287 | 0.8707676
192 | 0.6796923 | 1.260265 | 21.7287 | 0.8565923
193 | 0.6700513 | 1.268141 | 21.86451 | 0.8497198
194 | 0.6604103 | 1.268141 | 21.86451 | 0.8374936
195 | 0.6507692 | 1.276018 | 22.00031 | 0.8303933
196 | 0.642735 | 1.276018 | 22.00031 | 0.8201415
197 | 0.6347009 | 1.283895 | 22.13612 | 0.8148891
198 | 0.6266667 | 1.283895 | 22.13612 | 0.804574
199 | 0.6186325 | 1.283895 | 22.13612 | 0.794259
200 | 0.6105983 | 1.283895 | 22.13612 | 0.7839439
201 | 0.6025641 | 1.283895 | 22.13612 | 0.7736289
202 | 0.5929231 | 1.291771 | 22.27192 | 0.7659211
203 | 0.5864957 | 1.291771 | 22.27192 | 0.7576184
204 | 0.5784615 | 1.291771 | 22.27192 | 0.7472401
205 | 0.5704274 | 1.291771 | 22.27192 | 0.7368617
206 | 0.5623932 | 1.291771 | 22.27192 | 0.7264834
207 | 0.5559658 | 1.291771 | 22.27192 | 0.7181807
208 | 0.5431111 | 1.291771 | 22.27192 | 0.7015754
209 | 0.5318632 | 1.299648 | 22.40773 | 0.691235
210 | 0.5222222 | 1.299648 | 22.40773 | 0.6787051
211 | 0.5109744 | 1.299648 | 22.40773 | 0.6640868
212 | 0.5013333 | 1.299648 | 22.40773 | 0.6515569
213 | 0.4916923 | 1.299648 | 22.40773 | 0.639027
214 | 0.4836581 | 1.299648 | 22.40773 | 0.6285853
215 | 0.4756239 | 1.299648 | 22.40773 | 0.6181437
216 | 0.4659829 | 1.307525 | 22.54353 | 0.6092842
217 | 0.4563419 | 1.307525 | 22.54353 | 0.5966783
218 | 0.4467009 | 1.307525 | 22.54353 | 0.5840724
219 | 0.4386667 | 1.307525 | 22.54353 | 0.5735675
220 | 0.4306325 | 1.299648 | 22.40773 | 0.5596707
221 | 0.4209915 | 1.307525 | 22.54353 | 0.5504567
222 | 0.4145641 | 1.307525 | 22.54353 | 0.5420528
223 | 0.4065299 | 1.307525 | 22.54353 | 0.5315479
224 | 0.3888547 | 1.307525 | 22.54353 | 0.5084371
225 | 0.3727863 | 1.307525 | 22.54353 | 0.4874273
226 | 0.3567179 | 1.307525 | 22.54353 | 0.4664175
227 | 0.3438632 | 1.307525 | 22.54353 | 0.4496097
228 | 0.3310085 | 1.315401 | 22.67933 | 0.4354091
229 | 0.3197607 | 1.315401 | 22.67933 | 0.4206136
230 | 0.3085128 | 1.315401 | 22.67933 | 0.4058182
231 | 0.297265 | 1.315401 | 22.67933 | 0.3910227
232 | 0.2860171 | 1.307525 | 22.54353 | 0.3739744
233 | 0.2747692 | 1.315401 | 22.67933 | 0.3614318
234 | 0.2651282 | 1.315401 | 22.67933 | 0.34875
235 | 0.2554872 | 1.315401 | 22.67933 | 0.3360682
236 | 0.2458462 | 1.315401 | 22.67933 | 0.3233864
237 | 0.2362051 | 1.315401 | 22.67933 | 0.3107046
238 | 0.2265641 | 1.315401 | 22.67933 | 0.2980227
239 | 0.2185299 | 1.315401 | 22.67933 | 0.2874545
240 | 0.2056752 | 1.315401 | 22.67933 | 0.2705455
241 | 0.1928205 | 1.315401 | 22.67933 | 0.2536364
242 | 0.1799658 | 1.315401 | 22.67933 | 0.2367273
243 | 0.1703248 | 1.315401 | 22.67933 | 0.2240455
244 | 0.1590769 | 1.315401 | 22.67933 | 0.20925
245 | 0.1494359 | 1.315401 | 22.67933 | 0.1965682
246 | 0.1397949 | 1.315401 | 22.67933 | 0.1838864
247 | 0.1301538 | 1.315401 | 22.67933 | 0.1712045
248 | 0.1205128 | 1.323278 | 22.81514 | 0.159472
249 | 0.1108718 | 1.315401 | 22.67933 | 0.1458409
250 | 0.1012308 | 1.315401 | 22.67933 | 0.1331591
251 | 0.09158974 | 1.315401 | 22.67933 | 0.1204773
252 | 0.08194872 | 1.323278 | 22.81514 | 0.1084409
253 | 0.07391453 | 1.315401 | 22.67933 | 0.09722727
254 | 0.06588034 | 1.315401 | 22.67933 | 0.08665909
255 | 0.05784615 | 1.323278 | 22.81514 | 0.07654654