## Summary
0
Time | 2023-10-16 15:52
ID | X007_LM
Pixel | 2
Pixel Area | 0.058
Irradiance | 100
Panel Temperature | 0
Voc | 0.004820513
Isc | 0
Vmp | 0.7182564
Imp | 1.110608
Pmp | 0.7977016
FF | 7977015.6
Eff | 0.1375348
Dir | Reverse

## Data
| Voltage | Current | Current Density | Power
0 | 0.004820513 | 1.315401 | 22.67933 | 0.006340909
1 | 0.00642735 | 1.315401 | 22.67933 | 0.008454546
2 | 0.008034188 | 1.315401 | 22.67933 | 0.01056818
3 | 0.009641026 | 1.315401 | 22.67933 | 0.01268182
4 | 0.0128547 | 1.315401 | 22.67933 | 0.01690909
5 | 0.01606838 | 1.315401 | 22.67933 | 0.02113636
6 | 0.01928205 | 1.315401 | 22.67933 | 0.02536364
7 | 0.02410256 | 1.323278 | 22.81514 | 0.03189439
8 | 0.03052991 | 1.315401 | 22.67933 | 0.04015909
9 | 0.03695726 | 1.315401 | 22.67933 | 0.04861364
10 | 0.04499145 | 1.315401 | 22.67933 | 0.05918182
11 | 0.0514188 | 1.315401 | 22.67933 | 0.06763636
12 | 0.05784615 | 1.315401 | 22.67933 | 0.07609091
13 | 0.0642735 | 1.315401 | 22.67933 | 0.08454546
14 | 0.07070085 | 1.315401 | 22.67933 | 0.093
15 | 0.07712821 | 1.315401 | 22.67933 | 0.1014545
16 | 0.08837607 | 1.315401 | 22.67933 | 0.11625
17 | 0.09962393 | 1.315401 | 22.67933 | 0.1310455
18 | 0.1108718 | 1.315401 | 22.67933 | 0.1458409
19 | 0.1205128 | 1.315401 | 22.67933 | 0.1585227
20 | 0.1301538 | 1.315401 | 22.67933 | 0.1712045
21 | 0.1397949 | 1.315401 | 22.67933 | 0.1838864
22 | 0.1478291 | 1.315401 | 22.67933 | 0.1944545
23 | 0.1558632 | 1.315401 | 22.67933 | 0.2050227
24 | 0.1655043 | 1.307525 | 22.54353 | 0.2164009
25 | 0.1751453 | 1.315401 | 22.67933 | 0.2303864
26 | 0.1831795 | 1.307525 | 22.54353 | 0.2395117
27 | 0.1928205 | 1.315401 | 22.67933 | 0.2536364
28 | 0.1992479 | 1.315401 | 22.67933 | 0.2620909
29 | 0.2072821 | 1.307525 | 22.54353 | 0.2710264
30 | 0.2153162 | 1.307525 | 22.54353 | 0.2815313
31 | 0.2233504 | 1.307525 | 22.54353 | 0.2920362
32 | 0.2410256 | 1.307525 | 22.54353 | 0.315147
33 | 0.257094 | 1.307525 | 22.54353 | 0.3361568
34 | 0.2731624 | 1.307525 | 22.54353 | 0.3571666
35 | 0.2860171 | 1.307525 | 22.54353 | 0.3739744
36 | 0.2988718 | 1.307525 | 22.54353 | 0.3907823
37 | 0.3101197 | 1.299648 | 22.40773 | 0.4030464
38 | 0.3213675 | 1.299648 | 22.40773 | 0.4176647
39 | 0.3310085 | 1.299648 | 22.40773 | 0.4301946
40 | 0.3422564 | 1.299648 | 22.40773 | 0.4448129
41 | 0.3535043 | 1.299648 | 22.40773 | 0.4594311
42 | 0.3631453 | 1.299648 | 22.40773 | 0.4719611
43 | 0.3727863 | 1.299648 | 22.40773 | 0.484491
44 | 0.3808205 | 1.299648 | 22.40773 | 0.4949326
45 | 0.3904615 | 1.291771 | 22.27192 | 0.5043871
46 | 0.3984957 | 1.299648 | 22.40773 | 0.5179042
47 | 0.4065299 | 1.291771 | 22.27192 | 0.5251437
48 | 0.4177778 | 1.291771 | 22.27192 | 0.5396734
49 | 0.4290256 | 1.291771 | 22.27192 | 0.5542031
50 | 0.4402735 | 1.291771 | 22.27192 | 0.5687327
51 | 0.4499145 | 1.283895 | 22.13612 | 0.5776429
52 | 0.4611624 | 1.283895 | 22.13612 | 0.592084
53 | 0.4691966 | 1.283895 | 22.13612 | 0.602399
54 | 0.4772308 | 1.283895 | 22.13612 | 0.6127141
55 | 0.4868718 | 1.276018 | 22.00031 | 0.6212572
56 | 0.494906 | 1.283895 | 22.13612 | 0.6354072
57 | 0.504547 | 1.276018 | 22.00031 | 0.6438111
58 | 0.5125812 | 1.276018 | 22.00031 | 0.6540629
59 | 0.5206154 | 1.276018 | 22.00031 | 0.6643147
60 | 0.5286496 | 1.268141 | 21.86451 | 0.6704024
61 | 0.5366838 | 1.268141 | 21.86451 | 0.6805909
62 | 0.5431111 | 1.268141 | 21.86451 | 0.6887417
63 | 0.5495385 | 1.268141 | 21.86451 | 0.6968925
64 | 0.5607863 | 1.260265 | 21.7287 | 0.7067393
65 | 0.5704274 | 1.260265 | 21.7287 | 0.7188895
66 | 0.5800684 | 1.252388 | 21.5929 | 0.7264708
67 | 0.5881026 | 1.244511 | 21.45709 | 0.7319004
68 | 0.5945299 | 1.244511 | 21.45709 | 0.7398993
69 | 0.6025641 | 1.236635 | 21.32129 | 0.7451518
70 | 0.6089915 | 1.236635 | 21.32129 | 0.7531
71 | 0.613812 | 1.228758 | 21.18549 | 0.7542265
72 | 0.6218462 | 1.228758 | 21.18549 | 0.7640985
73 | 0.6282735 | 1.220882 | 21.04968 | 0.7670475
74 | 0.6347009 | 1.213005 | 20.91388 | 0.7698952
75 | 0.6395214 | 1.205128 | 20.77807 | 0.7707052
76 | 0.6459487 | 1.205128 | 20.77807 | 0.778451
77 | 0.6507692 | 1.197252 | 20.64227 | 0.7791345
78 | 0.6555897 | 1.197252 | 20.64227 | 0.7849058
79 | 0.6604103 | 1.189375 | 20.50646 | 0.7854754
80 | 0.6668376 | 1.181498 | 20.37066 | 0.7878675
81 | 0.673265 | 1.173622 | 20.23485 | 0.7901583
82 | 0.6780855 | 1.165745 | 20.09905 | 0.7904747
83 | 0.682906 | 1.157868 | 19.96325 | 0.7907152
84 | 0.6893333 | 1.149992 | 19.82744 | 0.7927276
85 | 0.6941538 | 1.142115 | 19.69164 | 0.7928035
86 | 0.6989744 | 1.134238 | 19.55583 | 0.7928035
87 | 0.702188 | 1.134238 | 19.55583 | 0.7964486
88 | 0.7070085 | 1.126362 | 19.42003 | 0.7963473
89 | 0.7102222 | 1.118485 | 19.28422 | 0.7943729
90 | 0.7150427 | 1.110608 | 19.14842 | 0.7941324
91 | 0.7182564 | 1.110608 | 19.14842 | 0.7977016
92 | 0.7214701 | 1.094855 | 18.87681 | 0.7899052
93 | 0.7262906 | 1.094855 | 18.87681 | 0.7951829
94 | 0.7295043 | 1.086978 | 18.74101 | 0.7929554
95 | 0.7327179 | 1.086978 | 18.74101 | 0.7964486
96 | 0.7375385 | 1.063348 | 18.33359 | 0.7842604
97 | 0.742359 | 1.055472 | 18.19779 | 0.7835389
98 | 0.7471795 | 1.047595 | 18.06198 | 0.7827416
99 | 0.7503932 | 1.031842 | 17.79038 | 0.774287
100 | 0.7552137 | 1.023965 | 17.65457 | 0.7733125
101 | 0.7584274 | 1.016088 | 17.51877 | 0.7706293
102 | 0.761641 | 1.008212 | 17.38296 | 0.7678955
103 | 0.7648547 | 1.000335 | 17.24716 | 0.7651111
104 | 0.7680684 | 0.9924585 | 17.11135 | 0.762276
105 | 0.7712821 | 0.9845819 | 16.97555 | 0.7593903
106 | 0.7744957 | 0.9767052 | 16.83975 | 0.756454
107 | 0.7761026 | 0.9767052 | 16.83975 | 0.7580234
108 | 0.7793162 | 0.9688286 | 16.70394 | 0.7550238
109 | 0.7825299 | 0.9688286 | 16.70394 | 0.7581373
110 | 0.7841368 | 0.9609519 | 16.56814 | 0.7535177
111 | 0.7857436 | 0.9530752 | 16.43233 | 0.7488728
112 | 0.7889573 | 0.9451986 | 16.29653 | 0.7457213
113 | 0.7921709 | 0.9373219 | 16.16072 | 0.7425192
114 | 0.7937778 | 0.9294453 | 16.02492 | 0.737773
115 | 0.7953846 | 0.9215686 | 15.88911 | 0.7330015
116 | 0.7985983 | 0.913692 | 15.75331 | 0.7296728
117 | 0.8002051 | 0.913692 | 15.75331 | 0.731141
118 | 0.8034188 | 0.913692 | 15.75331 | 0.7340773
119 | 0.8050256 | 0.9058153 | 15.61751 | 0.7292046
120 | 0.8066325 | 0.8979387 | 15.4817 | 0.7243065
121 | 0.8082393 | 0.890062 | 15.3459 | 0.7193831
122 | 0.8098462 | 0.890062 | 15.3459 | 0.7208133
123 | 0.811453 | 0.8821854 | 15.21009 | 0.7158519
124 | 0.8130598 | 0.8743087 | 15.07429 | 0.7108653
125 | 0.8146667 | 0.8743087 | 15.07429 | 0.7122702
126 | 0.8162735 | 0.866432 | 14.93848 | 0.7072455
127 | 0.8178803 | 0.866432 | 14.93848 | 0.7086377
128 | 0.8323419 | 0.7246523 | 12.494 | 0.6031584
129 | 0.8468034 | 0.6143791 | 10.59274 | 0.5202583
130 | 0.8580513 | 0.5119826 | 8.827286 | 0.4393073
131 | 0.8692991 | 0.433216 | 7.469242 | 0.3765943
132 | 0.8789402 | 0.3702028 | 6.382807 | 0.3253861
133 | 0.8869744 | 0.3071895 | 5.296371 | 0.2724692
134 | 0.8950085 | 0.2678063 | 4.617349 | 0.2396889
135 | 0.9014359 | 0.2205463 | 3.802523 | 0.1988084
136 | 0.9078632 | 0.1890397 | 3.259305 | 0.1716222
137 | 0.9126838 | 0.1575331 | 2.716088 | 0.1437779
138 | 0.9175043 | 0.1339031 | 2.308675 | 0.1228567
139 | 0.9207179 | 0.1181498 | 2.037066 | 0.1087827
140 | 0.9255385 | 0.1023965 | 1.765457 | 0.09477191
141 | 0.9287521 | 0.0866432 | 1.493848 | 0.08047006
142 | 0.9319658 | 0.07088989 | 1.22224 | 0.06606696
143 | 0.9335726 | 0.06301324 | 1.086435 | 0.05882744
144 | 0.9367863 | 0.05513658 | 0.9506308 | 0.0516512
145 | 0.94 | 0.04725993 | 0.8148264 | 0.04442433
146 | 0.9416068 | 0.03938327 | 0.679022 | 0.03708356
147 | 0.9432137 | 0.03150662 | 0.5432176 | 0.02971747
148 | 0.9448205 | 0.03150662 | 0.5432176 | 0.0297681
149 | 0.9464274 | 0.02362996 | 0.4074132 | 0.02236404
150 | 0.949641 | 0.02362996 | 0.4074132 | 0.02243998
151 | 0.949641 | 0.02362996 | 0.4074132 | 0.02243998
152 | 0.9512479 | 0.01575331 | 0.2716088 | 0.0149853
153 | 0.9528547 | 0.007876655 | 0.1358044 | 0.007505308
154 | 0.9544615 | 0.01575331 | 0.2716088 | 0.01503593
155 | 0.9544615 | 0.007876655 | 0.1358044 | 0.007517964
156 | 0.9560684 | 0.007876655 | 0.1358044 | 0.007530621
157 | 0.9560684 | 0.007876655 | 0.1358044 | 0.007530621
158 | 0.9576752 | 0.007876655 | 0.1358044 | 0.007543277
159 | 0.9592821 | 0.007876655 | 0.1358044 | 0.007555934
160 | 0.9592821 | 0.007876655 | 0.1358044 | 0.007555934
161 | 0.9608889 | 0.007876655 | 0.1358044 | 0.00756859
162 | 0.9624957 | 0.007876655 | 0.1358044 | 0.007581247
163 | 0.9624957 | 0.007876655 | 0.1358044 | 0.007581247
164 | 0.9624957 | 0.007876655 | 0.1358044 | 0.007581247
165 | 0.9624957 | 0.007876655 | 0.1358044 | 0.007581247
166 | 0.9641026 | 0.007876655 | 0.1358044 | 0.007593903
167 | 0.9641026 | 0.007876655 | 0.1358044 | 0.007593903
168 | 0.9641026 | 0 | 0 | 0
169 | 0.9657094 | 0 | 0 | 0
170 | 0.9657094 | 0 | 0 | 0
171 | 0.9657094 | 0 | 0 | 0
172 | 0.9673162 | 0 | 0 | 0
173 | 0.9673162 | 0 | 0 | 0
174 | 0.9673162 | 0 | 0 | 0
175 | 0.9689231 | 0 | 0 | 0
176 | 0.9689231 | 0 | 0 | 0
177 | 0.9705299 | 0 | 0 | 0
178 | 0.9705299 | 0 | 0 | 0
179 | 0.9705299 | 0 | 0 | 0
180 | 0.9705299 | 0 | 0 | 0
181 | 0.9721368 | 0 | 0 | 0
182 | 0.9721368 | 0 | 0 | 0
183 | 0.9721368 | 0 | 0 | 0
184 | 0.9737436 | 0 | 0 | 0
185 | 0.9721368 | 0 | 0 | 0
186 | 0.9737436 | 0 | 0 | 0
187 | 0.9737436 | 0 | 0 | 0
188 | 0.9737436 | 0 | 0 | 0
189 | 0.9737436 | 0 | 0 | 0
190 | 0.9737436 | 0 | 0 | 0
191 | 0.9753504 | 0 | 0 | 0
192 | 0.9753504 | 0 | 0 | 0
193 | 0.9753504 | 0 | 0 | 0
194 | 0.9769573 | 0 | 0 | 0
195 | 0.9753504 | 0 | 0 | 0
196 | 0.9769573 | 0 | 0 | 0
197 | 0.9769573 | 0 | 0 | 0
198 | 0.9769573 | 0 | 0 | 0
199 | 0.9785641 | 0 | 0 | 0
200 | 0.9769573 | 0 | 0 | 0
201 | 0.9769573 | 0 | 0 | 0
202 | 0.9785641 | 0 | 0 | 0
203 | 0.9785641 | 0 | 0 | 0
204 | 0.9785641 | 0 | 0 | 0
205 | 0.9785641 | 0 | 0 | 0
206 | 0.9785641 | 0 | 0 | 0
207 | 0.9785641 | 0 | 0 | 0
208 | 0.9785641 | 0 | 0 | 0
209 | 0.9785641 | 0 | 0 | 0
210 | 0.9801709 | 0 | 0 | 0
211 | 0.9801709 | 0 | 0 | 0
212 | 0.9801709 | 0 | 0 | 0
213 | 0.9801709 | 0 | 0 | 0
214 | 0.9817778 | 0 | 0 | 0
215 | 0.9817778 | 0 | 0 | 0
216 | 0.9817778 | 0 | 0 | 0
217 | 0.9817778 | 0 | 0 | 0
218 | 0.9817778 | 0 | 0 | 0
219 | 0.9817778 | 0 | 0 | 0
220 | 0.9817778 | 0 | 0 | 0
221 | 0.9817778 | 0 | 0 | 0
222 | 0.9833846 | 0 | 0 | 0
223 | 0.9817778 | 0 | 0 | 0
224 | 0.9833846 | 0 | 0 | 0
225 | 0.9849915 | 0 | 0 | 0
226 | 0.9833846 | 0 | 0 | 0
227 | 0.9833846 | 0 | 0 | 0
228 | 0.9833846 | 0 | 0 | 0
229 | 0.9849915 | 0 | 0 | 0
230 | 0.9849915 | 0 | 0 | 0
231 | 0.9849915 | 0 | 0 | 0
232 | 0.9849915 | 0 | 0 | 0
233 | 0.9849915 | 0 | 0 | 0
234 | 0.9849915 | 0 | 0 | 0
235 | 0.9849915 | 0 | 0 | 0
236 | 0.9849915 | 0 | 0 | 0
237 | 0.9865983 | 0 | 0 | 0
238 | 0.9865983 | 0 | 0 | 0
239 | 0.9865983 | 0 | 0 | 0
240 | 0.9865983 | 0 | 0 | 0
241 | 0.9865983 | 0 | 0 | 0
242 | 0.9882051 | 0 | 0 | 0
243 | 0.9882051 | 0 | 0 | 0
244 | 0.9882051 | 0 | 0 | 0
245 | 0.9882051 | 0 | 0 | 0
246 | 0.9882051 | 0 | 0 | 0
247 | 0.9882051 | 0 | 0 | 0
248 | 0.989812 | 0 | 0 | 0
249 | 0.9882051 | 0 | 0 | 0
250 | 0.989812 | 0 | 0 | 0
251 | 0.989812 | 0 | 0 | 0
252 | 0.989812 | 0 | 0 | 0
253 | 0.989812 | 0 | 0 | 0
254 | 0.989812 | 0 | 0 | 0
255 | 0.9914188 | 0 | 0 | 0