## Summary
0
Time | 2023-10-16 15:53
ID | X007_LM
Pixel | 3
Pixel Area | 0.058
Irradiance | 100
Panel Temperature | 0
Voc | 0.9432137
Isc | 1.307525
Vmp | 0.7953846
Imp | 1.181498
Pmp | 0.9397455
FF | 0.7619917
Eff | 0.1620251
Dir | Forward

## Data
| Voltage | Current | Current Density | Power
0 | 0.9432137 | 0 | 0 | 0
1 | 0.9432137 | 0 | 0 | 0
2 | 0.9432137 | 0 | 0 | 0
3 | 0.9448205 | 0 | 0 | 0
4 | 0.9464274 | 0 | 0 | 0
5 | 0.9464274 | 0 | 0 | 0
6 | 0.9480342 | 0 | 0 | 0
7 | 0.949641 | 0 | 0 | 0
8 | 0.949641 | 0 | 0 | 0
9 | 0.9512479 | 0 | 0 | 0
10 | 0.9528547 | 0 | 0 | 0
11 | 0.9528547 | 0 | 0 | 0
12 | 0.9544615 | 0 | 0 | 0
13 | 0.9544615 | 0 | 0 | 0
14 | 0.9560684 | 0.007876655 | 0.1358044 | 0.007530621
15 | 0.9560684 | 0 | 0 | 0
16 | 0.9576752 | 0 | 0 | 0
17 | 0.9576752 | 0 | 0 | 0
18 | 0.9592821 | 0 | 0 | 0
19 | 0.9592821 | 0 | 0 | 0
20 | 0.9608889 | 0 | 0 | 0
21 | 0.9608889 | 0 | 0 | 0
22 | 0.9624957 | 0 | 0 | 0
23 | 0.9624957 | 0 | 0 | 0
24 | 0.9624957 | 0 | 0 | 0
25 | 0.9641026 | 0 | 0 | 0
26 | 0.9641026 | 0 | 0 | 0
27 | 0.9641026 | 0 | 0 | 0
28 | 0.9657094 | 0 | 0 | 0
29 | 0.9657094 | 0 | 0 | 0
30 | 0.9657094 | 0 | 0 | 0
31 | 0.9673162 | 0 | 0 | 0
32 | 0.9673162 | 0 | 0 | 0
33 | 0.9673162 | 0 | 0 | 0
34 | 0.9689231 | 0 | 0 | 0
35 | 0.9689231 | 0 | 0 | 0
36 | 0.9689231 | 0 | 0 | 0
37 | 0.9689231 | 0 | 0 | 0
38 | 0.9689231 | 0 | 0 | 0
39 | 0.9705299 | 0 | 0 | 0
40 | 0.9705299 | 0 | 0 | 0
41 | 0.9721368 | 0 | 0 | 0
42 | 0.9721368 | 0 | 0 | 0
43 | 0.9721368 | 0 | 0 | 0
44 | 0.9721368 | 0 | 0 | 0
45 | 0.9737436 | 0 | 0 | 0
46 | 0.9737436 | 0 | 0 | 0
47 | 0.9737436 | 0 | 0 | 0
48 | 0.9737436 | 0 | 0 | 0
49 | 0.9737436 | 0 | 0 | 0
50 | 0.9753504 | 0 | 0 | 0
51 | 0.9753504 | 0 | 0 | 0
52 | 0.9753504 | 0 | 0 | 0
53 | 0.9753504 | 0 | 0 | 0
54 | 0.9753504 | 0 | 0 | 0
55 | 0.9753504 | 0 | 0 | 0
56 | 0.9769573 | 0 | 0 | 0
57 | 0.9769573 | 0 | 0 | 0
58 | 0.9769573 | 0 | 0 | 0
59 | 0.9769573 | 0 | 0 | 0
60 | 0.9769573 | 0 | 0 | 0
61 | 0.9785641 | 0 | 0 | 0
62 | 0.9785641 | 0 | 0 | 0
63 | 0.9785641 | 0 | 0 | 0
64 | 0.9785641 | 0 | 0 | 0
65 | 0.9785641 | 0 | 0 | 0
66 | 0.9801709 | 0 | 0 | 0
67 | 0.9801709 | 0 | 0 | 0
68 | 0.9801709 | 0 | 0 | 0
69 | 0.9801709 | 0 | 0 | 0
70 | 0.9801709 | 0 | 0 | 0
71 | 0.9801709 | 0 | 0 | 0
72 | 0.9801709 | 0 | 0 | 0
73 | 0.9817778 | 0 | 0 | 0
74 | 0.9817778 | 0 | 0 | 0
75 | 0.9817778 | 0 | 0 | 0
76 | 0.9817778 | 0 | 0 | 0
77 | 0.9817778 | 0 | 0 | 0
78 | 0.9817778 | 0 | 0 | 0
79 | 0.9817778 | 0 | 0 | 0
80 | 0.9817778 | 0 | 0 | 0
81 | 0.9833846 | 0 | 0 | 0
82 | 0.9833846 | 0 | 0 | 0
83 | 0.9833846 | 0 | 0 | 0
84 | 0.9833846 | 0 | 0 | 0
85 | 0.9833846 | 0 | 0 | 0
86 | 0.9849915 | 0 | 0 | 0
87 | 0.9849915 | 0 | 0 | 0
88 | 0.9849915 | 0 | 0 | 0
89 | 0.9849915 | 0 | 0 | 0
90 | 0.9849915 | 0 | 0 | 0
91 | 0.9849915 | 0 | 0 | 0
92 | 0.9849915 | 0 | 0 | 0
93 | 0.9849915 | 0 | 0 | 0
94 | 0.9849915 | 0 | 0 | 0
95 | 0.9865983 | 0 | 0 | 0
96 | 0.9865983 | 0 | 0 | 0
97 | 0.9865983 | 0 | 0 | 0
98 | 0.9865983 | 0 | 0 | 0
99 | 0.9865983 | 0 | 0 | 0
100 | 0.9865983 | 0 | 0 | 0
101 | 0.9865983 | 0 | 0 | 0
102 | 0.9865983 | 0 | 0 | 0
103 | 0.9865983 | 0 | 0 | 0
104 | 0.9882051 | 0 | 0 | 0
105 | 0.9882051 | 0 | 0 | 0
106 | 0.9882051 | 0 | 0 | 0
107 | 0.9882051 | 0 | 0 | 0
108 | 0.9882051 | 0 | 0 | 0
109 | 0.9882051 | 0 | 0 | 0
110 | 0.9882051 | 0 | 0 | 0
111 | 0.9882051 | 0 | 0 | 0
112 | 0.9882051 | 0 | 0 | 0
113 | 0.9882051 | 0 | 0 | 0
114 | 0.989812 | 0 | 0 | 0
115 | 0.989812 | 0 | 0 | 0
116 | 0.989812 | 0 | 0 | 0
117 | 0.989812 | 0 | 0 | 0
118 | 0.989812 | 0 | 0 | 0
119 | 0.989812 | 0 | 0 | 0
120 | 0.989812 | 0 | 0 | 0
121 | 0.989812 | 0 | 0 | 0
122 | 0.9914188 | 0 | 0 | 0
123 | 0.9914188 | 0 | 0 | 0
124 | 0.9914188 | 0 | 0 | 0
125 | 0.9914188 | 0 | 0 | 0
126 | 0.9914188 | 0 | 0 | 0
127 | 0.9914188 | 0 | 0 | 0
128 | 0.9785641 | 0.1496564 | 2.580284 | 0.1464484
129 | 0.9657094 | 0.2835596 | 4.888958 | 0.2738362
130 | 0.9560684 | 0.3859561 | 6.654415 | 0.3690004
131 | 0.9448205 | 0.4725993 | 8.148264 | 0.4465215
132 | 0.9383932 | 0.5434892 | 9.370503 | 0.5100065
133 | 0.930359 | 0.5986258 | 10.32113 | 0.5569369
134 | 0.9239316 | 0.6537624 | 11.27176 | 0.6040317
135 | 0.9175043 | 0.6931456 | 11.95079 | 0.6359641
136 | 0.9126838 | 0.7325289 | 12.62981 | 0.6685672
137 | 0.9078632 | 0.7640355 | 13.17303 | 0.6936398
138 | 0.9046496 | 0.7955421 | 13.71624 | 0.7196869
139 | 0.8998291 | 0.8191721 | 14.12366 | 0.7371149
140 | 0.8966154 | 0.8428021 | 14.53107 | 0.7556693
141 | 0.8934017 | 0.8585554 | 14.80268 | 0.7670349
142 | 0.8917949 | 0.8743087 | 15.07429 | 0.779704
143 | 0.8885812 | 0.890062 | 15.3459 | 0.7908924
144 | 0.8853675 | 0.9058153 | 15.61751 | 0.8019795
145 | 0.8821538 | 0.913692 | 15.75331 | 0.8060169
146 | 0.8789402 | 0.9294453 | 16.02492 | 0.8169268
147 | 0.8773333 | 0.9451986 | 16.29653 | 0.8292542
148 | 0.8757265 | 0.9530752 | 16.43233 | 0.8346332
149 | 0.8725128 | 0.9609519 | 16.56814 | 0.8384429
150 | 0.870906 | 0.9767052 | 16.83975 | 0.8506184
151 | 0.8676923 | 0.9845819 | 16.97555 | 0.8543141
152 | 0.8660855 | 0.9924585 | 17.11135 | 0.8595539
153 | 0.8644786 | 1.000335 | 17.24716 | 0.8647684
154 | 0.861265 | 1.008212 | 17.38296 | 0.8683375
155 | 0.8596581 | 1.016088 | 17.51877 | 0.8734887
156 | 0.8580513 | 1.023965 | 17.65457 | 0.8786146
157 | 0.8564444 | 1.031842 | 17.79038 | 0.8837152
158 | 0.8548376 | 1.031842 | 17.79038 | 0.8820572
159 | 0.8516239 | 1.047595 | 18.06198 | 0.8921571
160 | 0.8484103 | 1.055472 | 18.19779 | 0.8954731
161 | 0.8435897 | 1.071225 | 18.4694 | 0.9036745
162 | 0.8403761 | 1.079102 | 18.6052 | 0.9068513
163 | 0.8355556 | 1.094855 | 18.87681 | 0.9148122
164 | 0.830735 | 1.102732 | 19.01262 | 0.9160779
165 | 0.8275214 | 1.110608 | 19.14842 | 0.9190521
166 | 0.8243077 | 1.118485 | 19.28422 | 0.9219758
167 | 0.821094 | 1.126362 | 19.42003 | 0.9248488
168 | 0.8162735 | 1.142115 | 19.69164 | 0.9322782
169 | 0.8130598 | 1.142115 | 19.69164 | 0.9286078
170 | 0.8098462 | 1.157868 | 19.96325 | 0.9376952
171 | 0.8050256 | 1.157868 | 19.96325 | 0.9321137
172 | 0.801812 | 1.165745 | 20.09905 | 0.9347082
173 | 0.7985983 | 1.173622 | 20.23485 | 0.9372522
174 | 0.7953846 | 1.181498 | 20.37066 | 0.9397455
175 | 0.7921709 | 1.181498 | 20.37066 | 0.9359486
176 | 0.7841368 | 1.189375 | 20.50646 | 0.9326326
177 | 0.7777094 | 1.205128 | 20.77807 | 0.9372395
178 | 0.7712821 | 1.205128 | 20.77807 | 0.9294938
179 | 0.7648547 | 1.213005 | 20.91388 | 0.9277725
180 | 0.7600342 | 1.220882 | 21.04968 | 0.9279117
181 | 0.7536068 | 1.228758 | 21.18549 | 0.9260006
182 | 0.7487863 | 1.228758 | 21.18549 | 0.9200773
183 | 0.7439658 | 1.236635 | 21.32129 | 0.920014
184 | 0.7359316 | 1.244511 | 21.45709 | 0.9158754
185 | 0.7295043 | 1.244511 | 21.45709 | 0.9078764
186 | 0.7230769 | 1.244511 | 21.45709 | 0.8998775
187 | 0.7166496 | 1.252388 | 21.5929 | 0.8975234
188 | 0.7102222 | 1.252388 | 21.5929 | 0.8894739
189 | 0.7037949 | 1.260265 | 21.7287 | 0.8869679
190 | 0.6989744 | 1.260265 | 21.7287 | 0.8808928
191 | 0.692547 | 1.260265 | 21.7287 | 0.8727926
192 | 0.6812991 | 1.268141 | 21.86451 | 0.8639837
193 | 0.6700513 | 1.268141 | 21.86451 | 0.8497198
194 | 0.6604103 | 1.268141 | 21.86451 | 0.8374936
195 | 0.6507692 | 1.276018 | 22.00031 | 0.8303933
196 | 0.642735 | 1.276018 | 22.00031 | 0.8201415
197 | 0.633094 | 1.276018 | 22.00031 | 0.8078394
198 | 0.6250598 | 1.276018 | 22.00031 | 0.7975877
199 | 0.6186325 | 1.283895 | 22.13612 | 0.794259
200 | 0.6089915 | 1.283895 | 22.13612 | 0.7818809
201 | 0.6009573 | 1.276018 | 22.00031 | 0.7668323
202 | 0.5929231 | 1.283895 | 22.13612 | 0.7612508
203 | 0.5832821 | 1.283895 | 22.13612 | 0.7488728
204 | 0.5768547 | 1.283895 | 22.13612 | 0.7406207
205 | 0.5688205 | 1.283895 | 22.13612 | 0.7303057
206 | 0.5607863 | 1.283895 | 22.13612 | 0.7199906
207 | 0.5527521 | 1.283895 | 22.13612 | 0.7096756
208 | 0.5398974 | 1.283895 | 22.13612 | 0.6931715
209 | 0.5286496 | 1.291771 | 22.27192 | 0.6828944
210 | 0.5190085 | 1.291771 | 22.27192 | 0.6704404
211 | 0.5077607 | 1.291771 | 22.27192 | 0.6559107
212 | 0.4981197 | 1.291771 | 22.27192 | 0.6434567
213 | 0.4884786 | 1.291771 | 22.27192 | 0.6310027
214 | 0.4804444 | 1.291771 | 22.27192 | 0.6206244
215 | 0.4724103 | 1.291771 | 22.27192 | 0.6102461
216 | 0.4611624 | 1.291771 | 22.27192 | 0.5957164
217 | 0.4515214 | 1.291771 | 22.27192 | 0.5832624
218 | 0.4434872 | 1.291771 | 22.27192 | 0.5728841
219 | 0.435453 | 1.299648 | 22.40773 | 0.5659356
220 | 0.4274188 | 1.291771 | 22.27192 | 0.5521274
221 | 0.4193846 | 1.299648 | 22.40773 | 0.5450524
222 | 0.4113504 | 1.299648 | 22.40773 | 0.5346108
223 | 0.4033162 | 1.291771 | 22.27192 | 0.5209924
224 | 0.385641 | 1.299648 | 22.40773 | 0.5011976
225 | 0.3695726 | 1.291771 | 22.27192 | 0.4774034
226 | 0.3551111 | 1.299648 | 22.40773 | 0.4615195
227 | 0.3406496 | 1.299648 | 22.40773 | 0.4427246
228 | 0.3277949 | 1.299648 | 22.40773 | 0.426018
229 | 0.316547 | 1.299648 | 22.40773 | 0.4113997
230 | 0.3052991 | 1.299648 | 22.40773 | 0.3967814
231 | 0.2956581 | 1.299648 | 22.40773 | 0.3842515
232 | 0.2828034 | 1.299648 | 22.40773 | 0.3675449
233 | 0.2731624 | 1.299648 | 22.40773 | 0.355015
234 | 0.2619145 | 1.299648 | 22.40773 | 0.3403967
235 | 0.2522735 | 1.299648 | 22.40773 | 0.3278668
236 | 0.2426325 | 1.299648 | 22.40773 | 0.3153368
237 | 0.2329915 | 1.299648 | 22.40773 | 0.3028069
238 | 0.2249573 | 1.299648 | 22.40773 | 0.2923653
239 | 0.2169231 | 1.299648 | 22.40773 | 0.2819237
240 | 0.2040684 | 1.299648 | 22.40773 | 0.2652171
241 | 0.1912137 | 1.299648 | 22.40773 | 0.2485105
242 | 0.178359 | 1.299648 | 22.40773 | 0.2318039
243 | 0.1687179 | 1.299648 | 22.40773 | 0.219274
244 | 0.1574701 | 1.299648 | 22.40773 | 0.2046557
245 | 0.1478291 | 1.299648 | 22.40773 | 0.1921258
246 | 0.138188 | 1.307525 | 22.54353 | 0.1806843
247 | 0.1301538 | 1.307525 | 22.54353 | 0.1701794
248 | 0.118906 | 1.299648 | 22.40773 | 0.1545359
249 | 0.109265 | 1.307525 | 22.54353 | 0.1428666
250 | 0.09962393 | 1.307525 | 22.54353 | 0.1302608
251 | 0.08998291 | 1.299648 | 22.40773 | 0.1169461
252 | 0.08194872 | 1.307525 | 22.54353 | 0.10715
253 | 0.07391453 | 1.307525 | 22.54353 | 0.09664507
254 | 0.06588034 | 1.307525 | 22.54353 | 0.08614018
255 | 0.05784615 | 1.307525 | 22.54353 | 0.07563528