## Summary
0
Time | 2023-10-16 15:52
ID | X007_LM
Pixel | 3
Pixel Area | 0.058
Irradiance | 100
Panel Temperature | 0
Voc | 0.004820513
Isc | 0
Vmp | 0.7086154
Imp | 1.157868
Pmp | 0.8204833
FF | 8204832.7
Eff | 0.1414626
Dir | Reverse

## Data
| Voltage | Current | Current Density | Power
0 | 0.004820513 | 1.307525 | 22.54353 | 0.00630294
1 | 0.00642735 | 1.307525 | 22.54353 | 0.00840392
2 | 0.008034188 | 1.307525 | 22.54353 | 0.0105049
3 | 0.009641026 | 1.307525 | 22.54353 | 0.01260588
4 | 0.0128547 | 1.307525 | 22.54353 | 0.01680784
5 | 0.01606838 | 1.307525 | 22.54353 | 0.0210098
6 | 0.02088889 | 1.307525 | 22.54353 | 0.02731274
7 | 0.02410256 | 1.307525 | 22.54353 | 0.0315147
8 | 0.03052991 | 1.307525 | 22.54353 | 0.03991862
9 | 0.03695726 | 1.307525 | 22.54353 | 0.04832254
10 | 0.04338462 | 1.299648 | 22.40773 | 0.05638473
11 | 0.04981197 | 1.307525 | 22.54353 | 0.06513038
12 | 0.05623932 | 1.299648 | 22.40773 | 0.07309132
13 | 0.06266667 | 1.307525 | 22.54353 | 0.08193822
14 | 0.06909402 | 1.299648 | 22.40773 | 0.08979791
15 | 0.07552137 | 1.307525 | 22.54353 | 0.09874605
16 | 0.08837607 | 1.307525 | 22.54353 | 0.1155539
17 | 0.09962393 | 1.299648 | 22.40773 | 0.129476
18 | 0.109265 | 1.299648 | 22.40773 | 0.142006
19 | 0.1205128 | 1.299648 | 22.40773 | 0.1566243
20 | 0.128547 | 1.299648 | 22.40773 | 0.1670659
21 | 0.138188 | 1.299648 | 22.40773 | 0.1795958
22 | 0.1462222 | 1.307525 | 22.54353 | 0.1911892
23 | 0.1542564 | 1.299648 | 22.40773 | 0.200479
24 | 0.1638974 | 1.299648 | 22.40773 | 0.213009
25 | 0.1735385 | 1.299648 | 22.40773 | 0.2255389
26 | 0.1815726 | 1.299648 | 22.40773 | 0.2359805
27 | 0.1912137 | 1.299648 | 22.40773 | 0.2485105
28 | 0.1992479 | 1.299648 | 22.40773 | 0.2589521
29 | 0.2072821 | 1.299648 | 22.40773 | 0.2693937
30 | 0.2137094 | 1.299648 | 22.40773 | 0.277747
31 | 0.2217436 | 1.299648 | 22.40773 | 0.2881886
32 | 0.2394188 | 1.299648 | 22.40773 | 0.3111602
33 | 0.2554872 | 1.299648 | 22.40773 | 0.3320434
34 | 0.2715556 | 1.299648 | 22.40773 | 0.3529267
35 | 0.2844103 | 1.291771 | 22.27192 | 0.367393
36 | 0.297265 | 1.299648 | 22.40773 | 0.3863398
37 | 0.3085128 | 1.299648 | 22.40773 | 0.4009581
38 | 0.3197607 | 1.299648 | 22.40773 | 0.4155764
39 | 0.3294017 | 1.299648 | 22.40773 | 0.4281063
40 | 0.3406496 | 1.291771 | 22.27192 | 0.4400414
41 | 0.3518974 | 1.291771 | 22.27192 | 0.454571
42 | 0.3615385 | 1.291771 | 22.27192 | 0.467025
43 | 0.3711795 | 1.291771 | 22.27192 | 0.479479
44 | 0.3808205 | 1.291771 | 22.27192 | 0.4919331
45 | 0.3888547 | 1.291771 | 22.27192 | 0.5023114
46 | 0.3968889 | 1.291771 | 22.27192 | 0.5126897
47 | 0.4049231 | 1.291771 | 22.27192 | 0.5230681
48 | 0.4177778 | 1.291771 | 22.27192 | 0.5396734
49 | 0.4290256 | 1.291771 | 22.27192 | 0.5542031
50 | 0.4402735 | 1.283895 | 22.13612 | 0.5652648
51 | 0.4499145 | 1.283895 | 22.13612 | 0.5776429
52 | 0.4611624 | 1.283895 | 22.13612 | 0.592084
53 | 0.4691966 | 1.283895 | 22.13612 | 0.602399
54 | 0.4788376 | 1.283895 | 22.13612 | 0.6147771
55 | 0.4868718 | 1.283895 | 22.13612 | 0.6250921
56 | 0.4965128 | 1.283895 | 22.13612 | 0.6374702
57 | 0.5061538 | 1.283895 | 22.13612 | 0.6498483
58 | 0.5157949 | 1.283895 | 22.13612 | 0.6622263
59 | 0.5222222 | 1.276018 | 22.00031 | 0.666365
60 | 0.5302564 | 1.276018 | 22.00031 | 0.6766168
61 | 0.5382906 | 1.276018 | 22.00031 | 0.6868685
62 | 0.5447179 | 1.276018 | 22.00031 | 0.69507
63 | 0.5527521 | 1.276018 | 22.00031 | 0.7053217
64 | 0.564 | 1.268141 | 21.86451 | 0.7152318
65 | 0.5752479 | 1.268141 | 21.86451 | 0.7294957
66 | 0.5848889 | 1.260265 | 21.7287 | 0.7371149
67 | 0.5929231 | 1.260265 | 21.7287 | 0.7472401
68 | 0.6009573 | 1.252388 | 21.5929 | 0.7526317
69 | 0.6089915 | 1.252388 | 21.5929 | 0.7626937
70 | 0.613812 | 1.252388 | 21.5929 | 0.7687308
71 | 0.6218462 | 1.244511 | 21.45709 | 0.7738947
72 | 0.6282735 | 1.236635 | 21.32129 | 0.7769449
73 | 0.6363077 | 1.236635 | 21.32129 | 0.7868803
74 | 0.642735 | 1.228758 | 21.18549 | 0.7897659
75 | 0.6491624 | 1.220882 | 21.04968 | 0.7925504
76 | 0.6539829 | 1.220882 | 21.04968 | 0.7984356
77 | 0.6604103 | 1.220882 | 21.04968 | 0.8062827
78 | 0.6652308 | 1.213005 | 20.91388 | 0.8069282
79 | 0.6700513 | 1.205128 | 20.77807 | 0.8074977
80 | 0.6764786 | 1.197252 | 20.64227 | 0.8099151
81 | 0.682906 | 1.189375 | 20.50646 | 0.8122312
82 | 0.6893333 | 1.181498 | 20.37066 | 0.8144461
83 | 0.6941538 | 1.173622 | 20.23485 | 0.8146739
84 | 0.7005812 | 1.165745 | 20.09905 | 0.816699
85 | 0.7054017 | 1.157868 | 19.96325 | 0.8167623
86 | 0.7086154 | 1.157868 | 19.96325 | 0.8204833
87 | 0.7134359 | 1.149992 | 19.82744 | 0.8204453
88 | 0.7182564 | 1.142115 | 19.69164 | 0.8203314
89 | 0.7214701 | 1.134238 | 19.55583 | 0.818319
90 | 0.7262906 | 1.126362 | 19.42003 | 0.8180659
91 | 0.7295043 | 1.118485 | 19.28422 | 0.8159396
92 | 0.7327179 | 1.110608 | 19.14842 | 0.8137627
93 | 0.7375385 | 1.110608 | 19.14842 | 0.8191164
94 | 0.7391453 | 1.102732 | 19.01262 | 0.8150789
95 | 0.742359 | 1.094855 | 18.87681 | 0.8127755
96 | 0.7471795 | 1.086978 | 18.74101 | 0.8121679
97 | 0.752 | 1.071225 | 18.4694 | 0.8055613
98 | 0.7568205 | 1.055472 | 18.19779 | 0.7988027
99 | 0.7600342 | 1.047595 | 18.06198 | 0.7962081
100 | 0.7632479 | 1.039718 | 17.92618 | 0.7935629
101 | 0.7680684 | 1.031842 | 17.79038 | 0.7925251
102 | 0.7712821 | 1.023965 | 17.65457 | 0.7897659
103 | 0.7728889 | 1.016088 | 17.51877 | 0.7853235
104 | 0.7761026 | 1.008212 | 17.38296 | 0.7824758
105 | 0.7793162 | 1.000335 | 17.24716 | 0.7795774
106 | 0.7825299 | 0.9924585 | 17.11135 | 0.7766285
107 | 0.7841368 | 0.9845819 | 16.97555 | 0.7720468
108 | 0.7873504 | 0.9767052 | 16.83975 | 0.7690093
109 | 0.7889573 | 0.9767052 | 16.83975 | 0.7705787
110 | 0.7921709 | 0.9688286 | 16.70394 | 0.7674778
111 | 0.7937778 | 0.9688286 | 16.70394 | 0.7690346
112 | 0.7969915 | 0.9530752 | 16.43233 | 0.7595928
113 | 0.7985983 | 0.9530752 | 16.43233 | 0.7611243
114 | 0.801812 | 0.9373219 | 16.16072 | 0.7515559
115 | 0.8034188 | 0.9294453 | 16.02492 | 0.7467338
116 | 0.8050256 | 0.9294453 | 16.02492 | 0.7482273
117 | 0.8066325 | 0.9215686 | 15.88911 | 0.7433672
118 | 0.8082393 | 0.913692 | 15.75331 | 0.7384818
119 | 0.811453 | 0.9058153 | 15.61751 | 0.7350265
120 | 0.8130598 | 0.9058153 | 15.61751 | 0.736482
121 | 0.8146667 | 0.8979387 | 15.4817 | 0.7315207
122 | 0.8162735 | 0.8979387 | 15.4817 | 0.7329635
123 | 0.8178803 | 0.890062 | 15.3459 | 0.7279642
124 | 0.8194872 | 0.8821854 | 15.21009 | 0.7229396
125 | 0.821094 | 0.8821854 | 15.21009 | 0.7243571
126 | 0.821094 | 0.8743087 | 15.07429 | 0.7178896
127 | 0.8227009 | 0.8743087 | 15.07429 | 0.7192945
128 | 0.8355556 | 0.7325289 | 12.62981 | 0.6120686
129 | 0.8484103 | 0.6143791 | 10.59274 | 0.5212455
130 | 0.8596581 | 0.5198592 | 8.96309 | 0.4469012
131 | 0.8692991 | 0.433216 | 7.469242 | 0.3765943
132 | 0.8789402 | 0.3702028 | 6.382807 | 0.3253861
133 | 0.8853675 | 0.3150662 | 5.432176 | 0.2789494
134 | 0.8917949 | 0.2678063 | 4.617349 | 0.2388283
135 | 0.8982222 | 0.228423 | 3.938327 | 0.2051746
136 | 0.9030427 | 0.1890397 | 3.259305 | 0.1707109
137 | 0.9078632 | 0.1654098 | 2.851892 | 0.1501694
138 | 0.9126838 | 0.1339031 | 2.308675 | 0.1222112
139 | 0.9158974 | 0.1181498 | 2.037066 | 0.1082131
140 | 0.9191111 | 0.1023965 | 1.765457 | 0.09411377
141 | 0.9223248 | 0.0866432 | 1.493848 | 0.07991317
142 | 0.9255385 | 0.07088989 | 1.22224 | 0.06561132
143 | 0.9287521 | 0.06301324 | 1.086435 | 0.05852368
144 | 0.930359 | 0.05513658 | 0.9506308 | 0.05129682
145 | 0.9335726 | 0.04725993 | 0.8148264 | 0.04412058
146 | 0.9351795 | 0.03938327 | 0.679022 | 0.03683043
147 | 0.9367863 | 0.03150662 | 0.5432176 | 0.02951497
148 | 0.9383932 | 0.03150662 | 0.5432176 | 0.0295656
149 | 0.94 | 0.02362996 | 0.4074132 | 0.02221217
150 | 0.9416068 | 0.01575331 | 0.2716088 | 0.01483342
151 | 0.9432137 | 0.01575331 | 0.2716088 | 0.01485874
152 | 0.9432137 | 0.01575331 | 0.2716088 | 0.01485874
153 | 0.9448205 | 0.007876655 | 0.1358044 | 0.007442025
154 | 0.9464274 | 0.01575331 | 0.2716088 | 0.01490936
155 | 0.9480342 | 0.007876655 | 0.1358044 | 0.007467338
156 | 0.9480342 | 0.007876655 | 0.1358044 | 0.007467338
157 | 0.949641 | 0.007876655 | 0.1358044 | 0.007479995
158 | 0.949641 | 0.007876655 | 0.1358044 | 0.007479995
159 | 0.9512479 | 0.007876655 | 0.1358044 | 0.007492651
160 | 0.9512479 | 0.007876655 | 0.1358044 | 0.007492651
161 | 0.9512479 | 0.007876655 | 0.1358044 | 0.007492651
162 | 0.9528547 | 0.007876655 | 0.1358044 | 0.007505308
163 | 0.9544615 | 0.007876655 | 0.1358044 | 0.007517964
164 | 0.9544615 | 0 | 0 | 0
165 | 0.9544615 | 0 | 0 | 0
166 | 0.9544615 | 0 | 0 | 0
167 | 0.9560684 | 0 | 0 | 0
168 | 0.9560684 | 0 | 0 | 0
169 | 0.9560684 | 0.007876655 | 0.1358044 | 0.007530621
170 | 0.9576752 | 0 | 0 | 0
171 | 0.9576752 | 0 | 0 | 0
172 | 0.9592821 | 0 | 0 | 0
173 | 0.9592821 | 0 | 0 | 0
174 | 0.9592821 | 0 | 0 | 0
175 | 0.9592821 | 0 | 0 | 0
176 | 0.9592821 | 0 | 0 | 0
177 | 0.9608889 | 0 | 0 | 0
178 | 0.9608889 | 0 | 0 | 0
179 | 0.9608889 | 0 | 0 | 0
180 | 0.9624957 | 0 | 0 | 0
181 | 0.9608889 | 0 | 0 | 0
182 | 0.9624957 | 0 | 0 | 0
183 | 0.9641026 | 0 | 0 | 0
184 | 0.9641026 | 0 | 0 | 0
185 | 0.9641026 | 0 | 0 | 0
186 | 0.9641026 | 0 | 0 | 0
187 | 0.9641026 | 0 | 0 | 0
188 | 0.9641026 | 0 | 0 | 0
189 | 0.9657094 | 0 | 0 | 0
190 | 0.9657094 | 0 | 0 | 0
191 | 0.9657094 | 0 | 0 | 0
192 | 0.9657094 | 0 | 0 | 0
193 | 0.9657094 | 0 | 0 | 0
194 | 0.9657094 | 0 | 0 | 0
195 | 0.9673162 | 0 | 0 | 0
196 | 0.9673162 | 0 | 0 | 0
197 | 0.9673162 | 0 | 0 | 0
198 | 0.9689231 | 0 | 0 | 0
199 | 0.9689231 | 0 | 0 | 0
200 | 0.9689231 | 0 | 0 | 0
201 | 0.9689231 | 0 | 0 | 0
202 | 0.9689231 | 0 | 0 | 0
203 | 0.9705299 | 0 | 0 | 0
204 | 0.9705299 | 0 | 0 | 0
205 | 0.9705299 | 0 | 0 | 0
206 | 0.9705299 | 0 | 0 | 0
207 | 0.9705299 | 0 | 0 | 0
208 | 0.9705299 | 0 | 0 | 0
209 | 0.9705299 | 0 | 0 | 0
210 | 0.9721368 | 0 | 0 | 0
211 | 0.9721368 | 0 | 0 | 0
212 | 0.9721368 | 0 | 0 | 0
213 | 0.9721368 | 0 | 0 | 0
214 | 0.9721368 | 0 | 0 | 0
215 | 0.9721368 | 0 | 0 | 0
216 | 0.9737436 | 0 | 0 | 0
217 | 0.9737436 | 0 | 0 | 0
218 | 0.9737436 | 0 | 0 | 0
219 | 0.9753504 | 0 | 0 | 0
220 | 0.9737436 | 0 | 0 | 0
221 | 0.9737436 | 0 | 0 | 0
222 | 0.9753504 | 0 | 0 | 0
223 | 0.9753504 | 0 | 0 | 0
224 | 0.9753504 | 0 | 0 | 0
225 | 0.9753504 | 0 | 0 | 0
226 | 0.9753504 | 0 | 0 | 0
227 | 0.9753504 | 0 | 0 | 0
228 | 0.9753504 | 0 | 0 | 0
229 | 0.9769573 | 0 | 0 | 0
230 | 0.9769573 | 0 | 0 | 0
231 | 0.9769573 | 0 | 0 | 0
232 | 0.9769573 | 0 | 0 | 0
233 | 0.9769573 | 0 | 0 | 0
234 | 0.9769573 | 0 | 0 | 0
235 | 0.9785641 | 0 | 0 | 0
236 | 0.9785641 | 0 | 0 | 0
237 | 0.9785641 | 0 | 0 | 0
238 | 0.9785641 | 0 | 0 | 0
239 | 0.9785641 | 0 | 0 | 0
240 | 0.9785641 | 0 | 0 | 0
241 | 0.9785641 | 0 | 0 | 0
242 | 0.9785641 | 0 | 0 | 0
243 | 0.9785641 | 0 | 0 | 0
244 | 0.9801709 | 0 | 0 | 0
245 | 0.9801709 | 0 | 0 | 0
246 | 0.9801709 | 0 | 0 | 0
247 | 0.9801709 | 0 | 0 | 0
248 | 0.9801709 | 0 | 0 | 0
249 | 0.9801709 | 0 | 0 | 0
250 | 0.9801709 | 0 | 0 | 0
251 | 0.9801709 | 0 | 0 | 0
252 | 0.9817778 | 0 | 0 | 0
253 | 0.9817778 | 0 | 0 | 0
254 | 0.9817778 | 0 | 0 | 0
255 | 0.9817778 | 0 | 0 | 0