## Summary
0
Time | 2023-10-16 15:53
ID | X007_LM
Pixel | 4
Pixel Area | 0.058
Irradiance | 100
Panel Temperature | 0
Voc | 0.9255385
Isc | 1.315401
Vmp | 0.7809231
Imp | 1.173622
Pmp | 0.9165082
FF | 0.7528068
Eff | 0.1580187
Dir | Forward

## Data
| Voltage | Current | Current Density | Power
0 | 0.9255385 | 0 | 0 | 0
1 | 0.9271453 | 0 | 0 | 0
2 | 0.9271453 | 0 | 0 | 0
3 | 0.9287521 | 0 | 0 | 0
4 | 0.930359 | 0 | 0 | 0
5 | 0.9319658 | 0 | 0 | 0
6 | 0.9319658 | 0 | 0 | 0
7 | 0.9351795 | 0 | 0 | 0
8 | 0.9367863 | 0 | 0 | 0
9 | 0.9367863 | 0 | 0 | 0
10 | 0.9383932 | 0 | 0 | 0
11 | 0.94 | 0 | 0 | 0
12 | 0.9416068 | 0 | 0 | 0
13 | 0.9432137 | 0 | 0 | 0
14 | 0.9432137 | 0 | 0 | 0
15 | 0.9448205 | 0 | 0 | 0
16 | 0.9464274 | 0 | 0 | 0
17 | 0.9464274 | 0 | 0 | 0
18 | 0.9480342 | 0 | 0 | 0
19 | 0.9480342 | 0 | 0 | 0
20 | 0.949641 | 0 | 0 | 0
21 | 0.949641 | 0 | 0 | 0
22 | 0.9512479 | 0 | 0 | 0
23 | 0.9528547 | 0 | 0 | 0
24 | 0.9528547 | 0 | 0 | 0
25 | 0.9544615 | 0 | 0 | 0
26 | 0.9544615 | 0 | 0 | 0
27 | 0.9560684 | 0 | 0 | 0
28 | 0.9560684 | 0 | 0 | 0
29 | 0.9560684 | 0 | 0 | 0
30 | 0.9560684 | 0 | 0 | 0
31 | 0.9576752 | 0 | 0 | 0
32 | 0.9576752 | 0 | 0 | 0
33 | 0.9592821 | 0 | 0 | 0
34 | 0.9592821 | 0 | 0 | 0
35 | 0.9608889 | 0 | 0 | 0
36 | 0.9608889 | 0 | 0 | 0
37 | 0.9608889 | 0 | 0 | 0
38 | 0.9608889 | 0 | 0 | 0
39 | 0.9608889 | 0 | 0 | 0
40 | 0.9624957 | 0 | 0 | 0
41 | 0.9624957 | 0 | 0 | 0
42 | 0.9624957 | 0 | 0 | 0
43 | 0.9641026 | 0 | 0 | 0
44 | 0.9641026 | 0 | 0 | 0
45 | 0.9641026 | 0 | 0 | 0
46 | 0.9657094 | 0 | 0 | 0
47 | 0.9657094 | 0 | 0 | 0
48 | 0.9657094 | 0 | 0 | 0
49 | 0.9657094 | 0 | 0 | 0
50 | 0.9673162 | 0 | 0 | 0
51 | 0.9673162 | 0 | 0 | 0
52 | 0.9673162 | 0 | 0 | 0
53 | 0.9673162 | 0 | 0 | 0
54 | 0.9689231 | 0 | 0 | 0
55 | 0.9689231 | 0 | 0 | 0
56 | 0.9689231 | 0 | 0 | 0
57 | 0.9689231 | 0 | 0 | 0
58 | 0.9689231 | 0 | 0 | 0
59 | 0.9689231 | 0 | 0 | 0
60 | 0.9705299 | 0 | 0 | 0
61 | 0.9705299 | 0 | 0 | 0
62 | 0.9705299 | 0 | 0 | 0
63 | 0.9705299 | 0 | 0 | 0
64 | 0.9721368 | 0 | 0 | 0
65 | 0.9705299 | 0 | 0 | 0
66 | 0.9721368 | 0 | 0 | 0
67 | 0.9721368 | 0 | 0 | 0
68 | 0.9721368 | 0 | 0 | 0
69 | 0.9737436 | 0 | 0 | 0
70 | 0.9737436 | 0 | 0 | 0
71 | 0.9737436 | 0 | 0 | 0
72 | 0.9737436 | 0 | 0 | 0
73 | 0.9737436 | 0 | 0 | 0
74 | 0.9737436 | 0 | 0 | 0
75 | 0.9737436 | 0 | 0 | 0
76 | 0.9753504 | 0 | 0 | 0
77 | 0.9737436 | 0 | 0 | 0
78 | 0.9753504 | 0 | 0 | 0
79 | 0.9753504 | 0 | 0 | 0
80 | 0.9753504 | 0 | 0 | 0
81 | 0.9753504 | 0 | 0 | 0
82 | 0.9753504 | 0 | 0 | 0
83 | 0.9753504 | 0 | 0 | 0
84 | 0.9769573 | 0 | 0 | 0
85 | 0.9769573 | 0 | 0 | 0
86 | 0.9769573 | 0 | 0 | 0
87 | 0.9769573 | 0 | 0 | 0
88 | 0.9769573 | 0 | 0 | 0
89 | 0.9785641 | 0 | 0 | 0
90 | 0.9785641 | 0 | 0 | 0
91 | 0.9785641 | 0 | 0 | 0
92 | 0.9785641 | 0 | 0 | 0
93 | 0.9785641 | 0 | 0 | 0
94 | 0.9785641 | 0 | 0 | 0
95 | 0.9785641 | 0 | 0 | 0
96 | 0.9785641 | 0 | 0 | 0
97 | 0.9801709 | 0 | 0 | 0
98 | 0.9801709 | 0 | 0 | 0
99 | 0.9801709 | 0 | 0 | 0
100 | 0.9801709 | 0 | 0 | 0
101 | 0.9801709 | 0 | 0 | 0
102 | 0.9801709 | 0 | 0 | 0
103 | 0.9801709 | 0 | 0 | 0
104 | 0.9801709 | 0 | 0 | 0
105 | 0.9817778 | 0 | 0 | 0
106 | 0.9817778 | 0 | 0 | 0
107 | 0.9817778 | 0 | 0 | 0
108 | 0.9817778 | 0 | 0 | 0
109 | 0.9817778 | 0 | 0 | 0
110 | 0.9817778 | 0 | 0 | 0
111 | 0.9817778 | 0 | 0 | 0
112 | 0.9817778 | 0 | 0 | 0
113 | 0.9833846 | 0 | 0 | 0
114 | 0.9833846 | 0 | 0 | 0
115 | 0.9833846 | 0 | 0 | 0
116 | 0.9833846 | 0 | 0 | 0
117 | 0.9833846 | 0 | 0 | 0
118 | 0.9833846 | 0 | 0 | 0
119 | 0.9849915 | 0 | 0 | 0
120 | 0.9833846 | 0 | 0 | 0
121 | 0.9833846 | 0 | 0 | 0
122 | 0.9849915 | 0 | 0 | 0
123 | 0.9849915 | 0 | 0 | 0
124 | 0.9849915 | 0 | 0 | 0
125 | 0.9849915 | 0 | 0 | 0
126 | 0.9849915 | 0 | 0 | 0
127 | 0.9849915 | 0 | 0 | 0
128 | 0.9721368 | 0.1496564 | 2.580284 | 0.1454865
129 | 0.9592821 | 0.2756829 | 4.753154 | 0.2644577
130 | 0.9480342 | 0.3780794 | 6.518611 | 0.3584322
131 | 0.9383932 | 0.4647226 | 8.012459 | 0.4360925
132 | 0.930359 | 0.5356125 | 9.234699 | 0.4983119
133 | 0.9239316 | 0.5986258 | 10.32113 | 0.5530893
134 | 0.9158974 | 0.6458857 | 11.13596 | 0.5915651
135 | 0.9110769 | 0.685269 | 11.81498 | 0.6243328
136 | 0.9046496 | 0.7246523 | 12.494 | 0.6555564
137 | 0.8998291 | 0.7561589 | 13.03722 | 0.6804137
138 | 0.8950085 | 0.7876655 | 13.58044 | 0.7049673
139 | 0.8917949 | 0.8112955 | 13.98785 | 0.7235091
140 | 0.8869744 | 0.8270488 | 14.25946 | 0.7335711
141 | 0.8853675 | 0.8506787 | 14.66687 | 0.7531633
142 | 0.8821538 | 0.866432 | 14.93848 | 0.7643264
143 | 0.8789402 | 0.8743087 | 15.07429 | 0.768465
144 | 0.8757265 | 0.890062 | 15.3459 | 0.7794509
145 | 0.8725128 | 0.9058153 | 15.61751 | 0.7903355
146 | 0.8692991 | 0.9215686 | 15.88911 | 0.8011188
147 | 0.8660855 | 0.9294453 | 16.02492 | 0.8049791
148 | 0.8644786 | 0.9451986 | 16.29653 | 0.817104
149 | 0.8628718 | 0.9451986 | 16.29653 | 0.8155852
150 | 0.8596581 | 0.9609519 | 16.56814 | 0.8260901
151 | 0.8564444 | 0.9688286 | 16.70394 | 0.8297478
152 | 0.8548376 | 0.9767052 | 16.83975 | 0.8349243
153 | 0.8532308 | 0.9845819 | 16.97555 | 0.8400755
154 | 0.8500171 | 0.9924585 | 17.11135 | 0.8436067
155 | 0.8484103 | 1.000335 | 17.24716 | 0.8486946
156 | 0.8468034 | 1.008212 | 17.38296 | 0.8537572
157 | 0.8435897 | 1.016088 | 17.51877 | 0.8571618
158 | 0.8419829 | 1.016088 | 17.51877 | 0.8555291
159 | 0.8403761 | 1.031842 | 17.79038 | 0.8671352
160 | 0.8371624 | 1.039718 | 17.92618 | 0.8704132
161 | 0.830735 | 1.055472 | 18.19779 | 0.8768174
162 | 0.8275214 | 1.063348 | 18.33359 | 0.8799435
163 | 0.8227009 | 1.079102 | 18.6052 | 0.8877779
164 | 0.8194872 | 1.086978 | 18.74101 | 0.8907648
165 | 0.8162735 | 1.094855 | 18.87681 | 0.8937012
166 | 0.8130598 | 1.102732 | 19.01262 | 0.8965868
167 | 0.8098462 | 1.118485 | 19.28422 | 0.9058008
168 | 0.8050256 | 1.126362 | 19.42003 | 0.90675
169 | 0.801812 | 1.126362 | 19.42003 | 0.9031303
170 | 0.7985983 | 1.142115 | 19.69164 | 0.9120911
171 | 0.7937778 | 1.142115 | 19.69164 | 0.9065855
172 | 0.7905641 | 1.149992 | 19.82744 | 0.9091421
173 | 0.7873504 | 1.157868 | 19.96325 | 0.9116481
174 | 0.7841368 | 1.157868 | 19.96325 | 0.9079271
175 | 0.7809231 | 1.173622 | 20.23485 | 0.9165082
176 | 0.7744957 | 1.181498 | 20.37066 | 0.9150653
177 | 0.7680684 | 1.189375 | 20.50646 | 0.9135212
178 | 0.7632479 | 1.197252 | 20.64227 | 0.9137997
179 | 0.7568205 | 1.197252 | 20.64227 | 0.9061045
180 | 0.752 | 1.205128 | 20.77807 | 0.9062564
181 | 0.7471795 | 1.213005 | 20.91388 | 0.9063323
182 | 0.7407521 | 1.220882 | 21.04968 | 0.9043706
183 | 0.7359316 | 1.220882 | 21.04968 | 0.8984853
184 | 0.7295043 | 1.228758 | 21.18549 | 0.8963843
185 | 0.7230769 | 1.228758 | 21.18549 | 0.8884867
186 | 0.7182564 | 1.244511 | 21.45709 | 0.8938783
187 | 0.7118291 | 1.244511 | 21.45709 | 0.8858794
188 | 0.7054017 | 1.244511 | 21.45709 | 0.8778805
189 | 0.7005812 | 1.252388 | 21.5929 | 0.8773996
190 | 0.6941538 | 1.252388 | 21.5929 | 0.86935
191 | 0.6893333 | 1.260265 | 21.7287 | 0.8687425
192 | 0.6780855 | 1.260265 | 21.7287 | 0.8545672
193 | 0.6684444 | 1.268141 | 21.86451 | 0.8476821
194 | 0.6588034 | 1.276018 | 22.00031 | 0.8406451
195 | 0.6507692 | 1.276018 | 22.00031 | 0.8303933
196 | 0.642735 | 1.276018 | 22.00031 | 0.8201415
197 | 0.6347009 | 1.283895 | 22.13612 | 0.8148891
198 | 0.6266667 | 1.283895 | 22.13612 | 0.804574
199 | 0.6186325 | 1.283895 | 22.13612 | 0.794259
200 | 0.6105983 | 1.283895 | 22.13612 | 0.7839439
201 | 0.6025641 | 1.283895 | 22.13612 | 0.7736289
202 | 0.5945299 | 1.291771 | 22.27192 | 0.7679967
203 | 0.5864957 | 1.291771 | 22.27192 | 0.7576184
204 | 0.5784615 | 1.291771 | 22.27192 | 0.7472401
205 | 0.5704274 | 1.291771 | 22.27192 | 0.7368617
206 | 0.5623932 | 1.291771 | 22.27192 | 0.7264834
207 | 0.5559658 | 1.291771 | 22.27192 | 0.7181807
208 | 0.5431111 | 1.291771 | 22.27192 | 0.7015754
209 | 0.5318632 | 1.299648 | 22.40773 | 0.691235
210 | 0.5206154 | 1.299648 | 22.40773 | 0.6766168
211 | 0.5109744 | 1.299648 | 22.40773 | 0.6640868
212 | 0.5013333 | 1.299648 | 22.40773 | 0.6515569
213 | 0.4916923 | 1.299648 | 22.40773 | 0.639027
214 | 0.4836581 | 1.299648 | 22.40773 | 0.6285853
215 | 0.4740171 | 1.299648 | 22.40773 | 0.6160554
216 | 0.4643761 | 1.299648 | 22.40773 | 0.6035255
217 | 0.454735 | 1.299648 | 22.40773 | 0.5909955
218 | 0.4467009 | 1.299648 | 22.40773 | 0.5805539
219 | 0.4370598 | 1.299648 | 22.40773 | 0.568024
220 | 0.4290256 | 1.299648 | 22.40773 | 0.5575823
221 | 0.4209915 | 1.299648 | 22.40773 | 0.5471407
222 | 0.4145641 | 1.299648 | 22.40773 | 0.5387874
223 | 0.4049231 | 1.299648 | 22.40773 | 0.5262575
224 | 0.3872479 | 1.307525 | 22.54353 | 0.5063362
225 | 0.3711795 | 1.307525 | 22.54353 | 0.4853264
226 | 0.3567179 | 1.307525 | 22.54353 | 0.4664175
227 | 0.3438632 | 1.307525 | 22.54353 | 0.4496097
228 | 0.3294017 | 1.307525 | 22.54353 | 0.4307009
229 | 0.3181538 | 1.307525 | 22.54353 | 0.415994
230 | 0.306906 | 1.307525 | 22.54353 | 0.4012872
231 | 0.297265 | 1.307525 | 22.54353 | 0.3886813
232 | 0.2860171 | 1.307525 | 22.54353 | 0.3739744
233 | 0.2747692 | 1.307525 | 22.54353 | 0.3592676
234 | 0.2635214 | 1.307525 | 22.54353 | 0.3445607
235 | 0.2538803 | 1.307525 | 22.54353 | 0.3319548
236 | 0.2442393 | 1.307525 | 22.54353 | 0.3193489
237 | 0.2362051 | 1.307525 | 22.54353 | 0.308844
238 | 0.2265641 | 1.307525 | 22.54353 | 0.2962382
239 | 0.2185299 | 1.307525 | 22.54353 | 0.2857333
240 | 0.2040684 | 1.307525 | 22.54353 | 0.2668244
241 | 0.1912137 | 1.315401 | 22.67933 | 0.2515227
242 | 0.1799658 | 1.315401 | 22.67933 | 0.2367273
243 | 0.1687179 | 1.307525 | 22.54353 | 0.2206029
244 | 0.1590769 | 1.307525 | 22.54353 | 0.207997
245 | 0.1494359 | 1.315401 | 22.67933 | 0.1965682
246 | 0.1397949 | 1.315401 | 22.67933 | 0.1838864
247 | 0.1301538 | 1.315401 | 22.67933 | 0.1712045
248 | 0.1205128 | 1.307525 | 22.54353 | 0.1575735
249 | 0.109265 | 1.315401 | 22.67933 | 0.1437273
250 | 0.09962393 | 1.315401 | 22.67933 | 0.1310455
251 | 0.09158974 | 1.315401 | 22.67933 | 0.1204773
252 | 0.08194872 | 1.315401 | 22.67933 | 0.1077955
253 | 0.07391453 | 1.315401 | 22.67933 | 0.09722727
254 | 0.06588034 | 1.307525 | 22.54353 | 0.08614018
255 | 0.05784615 | 1.315401 | 22.67933 | 0.07609091