## Summary
0
Time | 2023-10-16 15:52
ID | X007_LM
Pixel | 5
Pixel Area | 0.058
Irradiance | 100
Panel Temperature | 0
Voc | 0.004820513
Isc | 0
Vmp | 0.6973675
Imp | 1.126362
Pmp | 0.785488
FF | 7854880.4
Eff | 0.135429
Dir | Reverse

## Data
| Voltage | Current | Current Density | Power
0 | 0.004820513 | 1.315401 | 22.67933 | 0.006340909
1 | 0.00642735 | 1.323278 | 22.81514 | 0.008505172
2 | 0.008034188 | 1.323278 | 22.81514 | 0.01063146
3 | 0.009641026 | 1.315401 | 22.67933 | 0.01268182
4 | 0.0128547 | 1.315401 | 22.67933 | 0.01690909
5 | 0.01606838 | 1.323278 | 22.81514 | 0.02126293
6 | 0.02088889 | 1.323278 | 22.81514 | 0.02764181
7 | 0.02410256 | 1.315401 | 22.67933 | 0.03170455
8 | 0.03052991 | 1.315401 | 22.67933 | 0.04015909
9 | 0.03695726 | 1.315401 | 22.67933 | 0.04861364
10 | 0.04338462 | 1.315401 | 22.67933 | 0.05706818
11 | 0.04981197 | 1.323278 | 22.81514 | 0.06591508
12 | 0.05784615 | 1.315401 | 22.67933 | 0.07609091
13 | 0.0642735 | 1.315401 | 22.67933 | 0.08454546
14 | 0.07070085 | 1.315401 | 22.67933 | 0.093
15 | 0.07712821 | 1.315401 | 22.67933 | 0.1014545
16 | 0.08837607 | 1.323278 | 22.81514 | 0.1169461
17 | 0.1012308 | 1.315401 | 22.67933 | 0.1331591
18 | 0.1108718 | 1.323278 | 22.81514 | 0.1467142
19 | 0.1205128 | 1.315401 | 22.67933 | 0.1585227
20 | 0.1301538 | 1.315401 | 22.67933 | 0.1712045
21 | 0.1397949 | 1.315401 | 22.67933 | 0.1838864
22 | 0.1478291 | 1.315401 | 22.67933 | 0.1944545
23 | 0.1558632 | 1.315401 | 22.67933 | 0.2050227
24 | 0.1671111 | 1.315401 | 22.67933 | 0.2198182
25 | 0.1751453 | 1.315401 | 22.67933 | 0.2303864
26 | 0.1847863 | 1.323278 | 22.81514 | 0.2445237
27 | 0.1928205 | 1.315401 | 22.67933 | 0.2536364
28 | 0.2008547 | 1.323278 | 22.81514 | 0.2657866
29 | 0.2088889 | 1.315401 | 22.67933 | 0.2747727
30 | 0.2169231 | 1.323278 | 22.81514 | 0.2870495
31 | 0.2249573 | 1.315401 | 22.67933 | 0.2959091
32 | 0.2426325 | 1.315401 | 22.67933 | 0.3191591
33 | 0.2587009 | 1.315401 | 22.67933 | 0.3402955
34 | 0.2747692 | 1.315401 | 22.67933 | 0.3614318
35 | 0.2876239 | 1.315401 | 22.67933 | 0.3783409
36 | 0.3004786 | 1.315401 | 22.67933 | 0.39525
37 | 0.3133333 | 1.315401 | 22.67933 | 0.4121591
38 | 0.3245812 | 1.307525 | 22.54353 | 0.4243979
39 | 0.3342222 | 1.315401 | 22.67933 | 0.4396364
40 | 0.3454701 | 1.315401 | 22.67933 | 0.4544318
41 | 0.3567179 | 1.315401 | 22.67933 | 0.4692273
42 | 0.366359 | 1.307525 | 22.54353 | 0.4790234
43 | 0.376 | 1.307525 | 22.54353 | 0.4916293
44 | 0.385641 | 1.307525 | 22.54353 | 0.5042352
45 | 0.3936752 | 1.307525 | 22.54353 | 0.5147401
46 | 0.4017094 | 1.307525 | 22.54353 | 0.525245
47 | 0.4097436 | 1.307525 | 22.54353 | 0.5357499
48 | 0.4225983 | 1.307525 | 22.54353 | 0.5525577
49 | 0.435453 | 1.307525 | 22.54353 | 0.5693656
50 | 0.445094 | 1.307525 | 22.54353 | 0.5819714
51 | 0.4563419 | 1.299648 | 22.40773 | 0.5930838
52 | 0.4659829 | 1.299648 | 22.40773 | 0.6056138
53 | 0.4740171 | 1.299648 | 22.40773 | 0.6160554
54 | 0.4836581 | 1.299648 | 22.40773 | 0.6285853
55 | 0.4916923 | 1.299648 | 22.40773 | 0.639027
56 | 0.5013333 | 1.291771 | 22.27192 | 0.6476081
57 | 0.5093675 | 1.291771 | 22.27192 | 0.6579864
58 | 0.5174017 | 1.291771 | 22.27192 | 0.6683647
59 | 0.5254359 | 1.283895 | 22.13612 | 0.6746044
60 | 0.5334701 | 1.283895 | 22.13612 | 0.6849194
61 | 0.5398974 | 1.283895 | 22.13612 | 0.6931715
62 | 0.5463248 | 1.283895 | 22.13612 | 0.7014235
63 | 0.5527521 | 1.276018 | 22.00031 | 0.7053217
64 | 0.5623932 | 1.268141 | 21.86451 | 0.7131941
65 | 0.5720342 | 1.260265 | 21.7287 | 0.7209145
66 | 0.5800684 | 1.252388 | 21.5929 | 0.7264708
67 | 0.5881026 | 1.244511 | 21.45709 | 0.7319004
68 | 0.5961368 | 1.244511 | 21.45709 | 0.741899
69 | 0.6025641 | 1.236635 | 21.32129 | 0.7451518
70 | 0.6089915 | 1.228758 | 21.18549 | 0.7483032
71 | 0.613812 | 1.228758 | 21.18549 | 0.7542265
72 | 0.6202393 | 1.220882 | 21.04968 | 0.7572387
73 | 0.6266667 | 1.213005 | 20.91388 | 0.7601497
74 | 0.633094 | 1.213005 | 20.91388 | 0.7679461
75 | 0.6379145 | 1.205128 | 20.77807 | 0.7687688
76 | 0.642735 | 1.197252 | 20.64227 | 0.7695155
77 | 0.6475556 | 1.197252 | 20.64227 | 0.7752869
78 | 0.6523761 | 1.189375 | 20.50646 | 0.7759197
79 | 0.6571966 | 1.181498 | 20.37066 | 0.7764766
80 | 0.6636239 | 1.173622 | 20.23485 | 0.7788434
81 | 0.6700513 | 1.165745 | 20.09905 | 0.7811089
82 | 0.6748718 | 1.157868 | 19.96325 | 0.7814126
83 | 0.6796923 | 1.149992 | 19.82744 | 0.7816405
84 | 0.6845128 | 1.142115 | 19.69164 | 0.7817923
85 | 0.6893333 | 1.134238 | 19.55583 | 0.7818683
86 | 0.6941538 | 1.126362 | 19.42003 | 0.7818683
87 | 0.6973675 | 1.126362 | 19.42003 | 0.785488
88 | 0.702188 | 1.118485 | 19.28422 | 0.7853868
89 | 0.7054017 | 1.110608 | 19.14842 | 0.783425
90 | 0.7102222 | 1.102732 | 19.01262 | 0.7831846
91 | 0.7134359 | 1.094855 | 18.87681 | 0.7811089
92 | 0.7166496 | 1.094855 | 18.87681 | 0.7846274
93 | 0.7214701 | 1.086978 | 18.74101 | 0.7842224
94 | 0.7246838 | 1.079102 | 18.6052 | 0.7820075
95 | 0.7262906 | 1.079102 | 18.6052 | 0.7837414
96 | 0.7311111 | 1.063348 | 18.33359 | 0.7774258
97 | 0.7375385 | 1.047595 | 18.06198 | 0.7726417
98 | 0.7407521 | 1.039718 | 17.92618 | 0.7701737
99 | 0.7455726 | 1.023965 | 17.65457 | 0.7634404
100 | 0.7487863 | 1.016088 | 17.51877 | 0.7608332
101 | 0.752 | 1.008212 | 17.38296 | 0.7581753
102 | 0.7568205 | 1.008212 | 17.38296 | 0.7630354
103 | 0.7584274 | 1.000335 | 17.24716 | 0.7586816
104 | 0.7632479 | 0.9924585 | 17.11135 | 0.7574918
105 | 0.7648547 | 0.9845819 | 16.97555 | 0.7530621
106 | 0.7680684 | 0.9767052 | 16.83975 | 0.7501764
107 | 0.7712821 | 0.9688286 | 16.70394 | 0.7472401
108 | 0.7744957 | 0.9688286 | 16.70394 | 0.7503536
109 | 0.7761026 | 0.9609519 | 16.56814 | 0.7457972
110 | 0.7793162 | 0.9609519 | 16.56814 | 0.7488854
111 | 0.7809231 | 0.9530752 | 16.43233 | 0.7442785
112 | 0.7841368 | 0.9451986 | 16.29653 | 0.741165
113 | 0.7857436 | 0.9294453 | 16.02492 | 0.7303057
114 | 0.7889573 | 0.9294453 | 16.02492 | 0.7332926
115 | 0.7905641 | 0.9215686 | 15.88911 | 0.7285591
116 | 0.7937778 | 0.913692 | 15.75331 | 0.7252684
117 | 0.7953846 | 0.913692 | 15.75331 | 0.7267365
118 | 0.7985983 | 0.8979387 | 15.4817 | 0.7170923
119 | 0.8002051 | 0.8979387 | 15.4817 | 0.7185351
120 | 0.801812 | 0.890062 | 15.3459 | 0.7136624
121 | 0.8034188 | 0.890062 | 15.3459 | 0.7150926
122 | 0.8066325 | 0.8821854 | 15.21009 | 0.7115994
123 | 0.8082393 | 0.8821854 | 15.21009 | 0.7130169
124 | 0.8098462 | 0.8743087 | 15.07429 | 0.7080555
125 | 0.811453 | 0.866432 | 14.93848 | 0.7030689
126 | 0.8130598 | 0.866432 | 14.93848 | 0.7044611
127 | 0.8146667 | 0.8585554 | 14.80268 | 0.6994365
128 | 0.8291282 | 0.7246523 | 12.494 | 0.6008296
129 | 0.8435897 | 0.6143791 | 10.59274 | 0.5182839
130 | 0.8548376 | 0.5119826 | 8.827286 | 0.437662
131 | 0.8660855 | 0.433216 | 7.469242 | 0.3752021
132 | 0.8757265 | 0.3623261 | 6.247002 | 0.3172986
133 | 0.8837607 | 0.3150662 | 5.432176 | 0.2784431
134 | 0.8917949 | 0.2678063 | 4.617349 | 0.2388283
135 | 0.8982222 | 0.2205463 | 3.802523 | 0.1980996
136 | 0.9046496 | 0.1890397 | 3.259305 | 0.1710147
137 | 0.9110769 | 0.1575331 | 2.716088 | 0.1435248
138 | 0.9158974 | 0.1339031 | 2.308675 | 0.1226415
139 | 0.9191111 | 0.1181498 | 2.037066 | 0.1085928
140 | 0.9239316 | 0.1023965 | 1.765457 | 0.09460738
141 | 0.9271453 | 0.0866432 | 1.493848 | 0.08033084
142 | 0.930359 | 0.07088989 | 1.22224 | 0.06595305
143 | 0.9335726 | 0.06301324 | 1.086435 | 0.05882744
144 | 0.9367863 | 0.05513658 | 0.9506308 | 0.0516512
145 | 0.9383932 | 0.04725993 | 0.8148264 | 0.04434839
146 | 0.9416068 | 0.03938327 | 0.679022 | 0.03708356
147 | 0.9432137 | 0.03150662 | 0.5432176 | 0.02971747
148 | 0.9448205 | 0.02362996 | 0.4074132 | 0.02232608
149 | 0.9464274 | 0.02362996 | 0.4074132 | 0.02236404
150 | 0.949641 | 0.01575331 | 0.2716088 | 0.01495999
151 | 0.9512479 | 0.01575331 | 0.2716088 | 0.0149853
152 | 0.9528547 | 0.01575331 | 0.2716088 | 0.01501062
153 | 0.9528547 | 0.01575331 | 0.2716088 | 0.01501062
154 | 0.9544615 | 0.01575331 | 0.2716088 | 0.01503593
155 | 0.9544615 | 0.007876655 | 0.1358044 | 0.007517964
156 | 0.9560684 | 0.007876655 | 0.1358044 | 0.007530621
157 | 0.9576752 | 0.007876655 | 0.1358044 | 0.007543277
158 | 0.9592821 | 0.007876655 | 0.1358044 | 0.007555934
159 | 0.9608889 | 0.007876655 | 0.1358044 | 0.00756859
160 | 0.9608889 | 0.007876655 | 0.1358044 | 0.00756859
161 | 0.9624957 | 0.007876655 | 0.1358044 | 0.007581247
162 | 0.9624957 | 0.007876655 | 0.1358044 | 0.007581247
163 | 0.9624957 | 0 | 0 | 0
164 | 0.9641026 | 0.007876655 | 0.1358044 | 0.007593903
165 | 0.9641026 | 0 | 0 | 0
166 | 0.9657094 | 0 | 0 | 0
167 | 0.9657094 | 0 | 0 | 0
168 | 0.9657094 | 0.007876655 | 0.1358044 | 0.00760656
169 | 0.9673162 | 0.007876655 | 0.1358044 | 0.007619216
170 | 0.9689231 | 0 | 0 | 0
171 | 0.9689231 | 0 | 0 | 0
172 | 0.9689231 | 0 | 0 | 0
173 | 0.9705299 | 0 | 0 | 0
174 | 0.9705299 | 0 | 0 | 0
175 | 0.9705299 | 0 | 0 | 0
176 | 0.9721368 | 0 | 0 | 0
177 | 0.9721368 | 0 | 0 | 0
178 | 0.9721368 | 0 | 0 | 0
179 | 0.9737436 | 0 | 0 | 0
180 | 0.9721368 | 0 | 0 | 0
181 | 0.9737436 | 0 | 0 | 0
182 | 0.9737436 | 0.007876655 | 0.1358044 | 0.007669842
183 | 0.9737436 | 0 | 0 | 0
184 | 0.9737436 | 0 | 0 | 0
185 | 0.9753504 | 0 | 0 | 0
186 | 0.9753504 | 0 | 0 | 0
187 | 0.9753504 | 0 | 0 | 0
188 | 0.9769573 | 0 | 0 | 0
189 | 0.9769573 | 0 | 0 | 0
190 | 0.9769573 | 0 | 0 | 0
191 | 0.9769573 | 0 | 0 | 0
192 | 0.9785641 | 0 | 0 | 0
193 | 0.9785641 | 0 | 0 | 0
194 | 0.9785641 | 0 | 0 | 0
195 | 0.9785641 | 0 | 0 | 0
196 | 0.9785641 | 0 | 0 | 0
197 | 0.9801709 | 0 | 0 | 0
198 | 0.9801709 | 0 | 0 | 0
199 | 0.9801709 | 0 | 0 | 0
200 | 0.9801709 | 0 | 0 | 0
201 | 0.9801709 | 0 | 0 | 0
202 | 0.9817778 | 0 | 0 | 0
203 | 0.9817778 | 0 | 0 | 0
204 | 0.9817778 | 0 | 0 | 0
205 | 0.9817778 | 0 | 0 | 0
206 | 0.9817778 | 0 | 0 | 0
207 | 0.9817778 | 0 | 0 | 0
208 | 0.9833846 | 0 | 0 | 0
209 | 0.9833846 | 0 | 0 | 0
210 | 0.9833846 | 0 | 0 | 0
211 | 0.9833846 | 0 | 0 | 0
212 | 0.9849915 | 0 | 0 | 0
213 | 0.9849915 | 0 | 0 | 0
214 | 0.9849915 | 0 | 0 | 0
215 | 0.9849915 | 0 | 0 | 0
216 | 0.9849915 | 0 | 0 | 0
217 | 0.9849915 | 0 | 0 | 0
218 | 0.9849915 | 0 | 0 | 0
219 | 0.9865983 | 0 | 0 | 0
220 | 0.9865983 | 0 | 0 | 0
221 | 0.9865983 | 0 | 0 | 0
222 | 0.9882051 | 0 | 0 | 0
223 | 0.9865983 | 0 | 0 | 0
224 | 0.9882051 | 0 | 0 | 0
225 | 0.9882051 | 0 | 0 | 0
226 | 0.9865983 | 0 | 0 | 0
227 | 0.9882051 | 0 | 0 | 0
228 | 0.9882051 | 0 | 0 | 0
229 | 0.9882051 | 0 | 0 | 0
230 | 0.9882051 | 0 | 0 | 0
231 | 0.9882051 | 0 | 0 | 0
232 | 0.989812 | 0 | 0 | 0
233 | 0.989812 | 0 | 0 | 0
234 | 0.989812 | 0 | 0 | 0
235 | 0.989812 | 0 | 0 | 0
236 | 0.989812 | 0 | 0 | 0
237 | 0.989812 | 0 | 0 | 0
238 | 0.989812 | 0 | 0 | 0
239 | 0.989812 | 0 | 0 | 0
240 | 0.9914188 | 0 | 0 | 0
241 | 0.9914188 | 0 | 0 | 0
242 | 0.9914188 | 0 | 0 | 0
243 | 0.9914188 | 0 | 0 | 0
244 | 0.9914188 | 0 | 0 | 0
245 | 0.9914188 | 0 | 0 | 0
246 | 0.9914188 | 0 | 0 | 0
247 | 0.9930256 | 0 | 0 | 0
248 | 0.9914188 | 0 | 0 | 0
249 | 0.9930256 | 0 | 0 | 0
250 | 0.9930256 | 0 | 0 | 0
251 | 0.9930256 | 0 | 0 | 0
252 | 0.9930256 | 0 | 0 | 0
253 | 0.9946325 | 0 | 0 | 0
254 | 0.9946325 | 0 | 0 | 0
255 | 0.9946325 | 0 | 0 | 0